## Sheet1
std_name | density_g_cm3
(3-Chloropropyl)(ethoxy)dimethylsilane | 0.932
9-Anthracenemethanol | 1.214
Aluminium | 2.7
Aluminium oxide | 3.95
Aminopropyldimethylethoxysilane | 0.857
Barium strontium titanate | 4.91
Barium titanate | 6.02
Bentonite | 2.5
Buckminsterfullerene | 1.65
Calcium carbonate | 2.71
Calcium copper titanate | 4.7
Carbon black | 1.7
Carbon nanofibers | 2.1
Cellulose | 2.6
Clay | 1.33
Copper(II) phenyl phosphate | 1.807
Dodecylbenzenesulfonic acid | 1
Fluorine mica | 2.9
Gold | 19.32
Graphene | 2.267
Graphene oxide | 1.91
Graphite | 2.266
Graphite oxide | 1.8
Iron oxide - barium titanate core-shell nanoparticles | 5.63
Iron(II,III) oxide | 5.17
Lead(II) sulfide | 7.6
Magnesium oxide | 3.58
Methoxy(dimethyl)octylsilane | 0.813
Mineral oil | 0.848
Molybdenum Disulfide | 5.06
Molybdenum disulfide | 5.06
Montmorillonite | 2.35
Multi-wall carbon nanotubes | 2.6
Octa(aminophenyl) polyhedral oligomeric silsesquioxane | 1.1
Octakis(dimethylsiloxyhexafluoropropylglycidyl ether)silsesquioxane | 1.09
Organo-modified layered silicates | 1.98
Poly(acrylonitrile) | 1.184
Poly(vinyl alcohol) | 1.21
Polyaniline | 1.245
Reactive fluorine polyhedral oligomeric silsesquioxane | 1.1
Reduced graphene oxide | 1.91
Sepiolite | 2.14
Silicon carbide | 3.21
Silicon dioxide | 2.65
Silver | 10.5
Silver hexafluoroantimonate | 4.75
Silver nitrate | 4.35
Single-wall carbon nanotubes | 1.8
Sodium titanate nanotubes | 1.1
Talcum | 2.75
Titanium dioxide | 4.23
Triphenyl phosphate | 1.18
Zinc oxide | 5.61
Zirconium dioxide | 5.68