## Sheet1
SMILES | uSMILES | std_name | density(g/cm3) | density_std_err(g/cm3) | abbreviations | synonyms | tradenames
NC(=O)OC(=C1)SC(=C1) | NC(=O)OC1=CC=CS1 | Polyurethane | 1.58 | 0.24
*OCCOC(=O)Nc2ccc(Cc1ccc(NC(*)=O)cc1)cc2 | O(CCOC(=O)NC1=CC=C(CC2=CC=C(NC(=O)[*])C=C2)C=C1)[*] | Polyurethane | 1.37 | 0.12 | PU;PUR | Poly[(diethylene glycol)-alt-(1,6-hexamethylene diisocyanate)];Poly[(tetraethylene glycol)-alt-(1,6-hexamethylene diisocyanate)];Poly[(1,4-butanediol)-alt-(4,4'-diphenylmethane diisocyanate)];Poly[(ethylene glycol)-alt-(4,4'-diphenylmethane diisocyanate)];Poly[(polytetrahydrofuran 1000)-alt-(4,4'-diphenylmethane diisocyanate)]
NC(=O)OC(=S) | NC(=O)OC=S | Polyurethane | 1.65 | 0.47
NC(=O)NC1=CC=C(S1) | NC(=O)NC1=CC=CS1 | Polyurea | 1.76 | 0.3
NC(=O) | NC=O | Polyurea | 1.47 | 0.31
NC(=O)NC(=S) | NC(=O)NC=S | Polyurea | 1.74 | 0.35
NC(=O)NO | NC(=O)NO | Polyurea | 1.52 | 0.22
CNC(=S)N | CNC(N)=S | Polythiourea | 1.55 | 0.11
NC(=S)NC(=S) | NC(=S)NC=S | Polythiourea | 1.58 | 0.35
NC(=S)NO | NC(=S)NO | Polythiourea | 1.63 | 0.3
C(S1)=CC=C1C(S2)=CC=C2 | S1C=CC=C1C2=CC=CS2 | Polythiophene | 1.51 | 0.2
C(S1)=CC=C1 | S1C=CC=C1 | Polythiophene | 1.51 | 0.2
*CC(*)c1ccccc1 | C(C(C1=CC=CC=C1)[*])[*] | Polystyrene | 1.04 | 0.04 | PS | polyphenylethene;poly-1-phenylethylene;polyvinylbenzene;poly(1-phenylethene) | Pelaspan;Afcolene;Aim;Amoco;Bextrene;Carinex;Distrene;Dylene;Edistir;Erinoid;Fina;Fostarene;Gedex;Hostyren;Huntsman PS;Lacqrene;Ladene;Lorkalene;Luron;Lustran;Lustrex;Neste PS;Polystyrol;Restirolo;Sicostyrol;Sternite;Stiroplasto;Stymer;Styrodur;Styron;Styvarene;Vestyron;Polystyrol;Polyzote;Pyrochek 68
C([*])C([*])(CCC) | C(C(CCC)[*])[*] | Polypentene | 0.87 | 0.04
C([*])C([*])(CCCCCCC) | C(C(CCCCCCC)[*])[*] | Polynonene | 0.87 | 0.04
C([*])(C)C(=O)O([*]) | CC(C(O[*])=O)[*] | Polylactic acid | 1.31 | 0.04 | PLA | polylactate; polylactide | Nature Works 4031D; Nature Works
CC(S1)=CC=C1C(=O)C(S2)=CC=C2 | CC1=CC=C(S1)C(=O)C2=CC=CS2 | Polyketone | 1.59 | 0.1
CC(S1)=CC=C1C(=O)C(=S) | CC1=CC=C(S1)C(=O)C=S | Polyketone | 1.59 | 0.15
CC(C=C1)=CC=C1C(=O)C(S2)=CC=C2 | CC1=CC=C(C=C1)C(=O)C2=CC=CS2 | Polyketone | 1.4 | 0.06
CC(C=C1)=CC=C1C(=O)C(C=C2)=CC=C2 | CC1=CC=C(C=C1)C(=O)C2=CC=CC=C2 | Polyketone | 1.2 | 0.05
CC(C=C1)=CC=C1C(=O)C(=S) | CC1=CC=C(C=C1)C(=O)C=S | Polyketone | 1.46 | 0.06
CCCC(=O) | CCCC=O | Polyketone | 1.12 | 0.04
CCC(=O)C1=CC=C(S1) | CCC(=O)C1=CC=CS1 | Polyketone | 1.45 | 0.06
CCC(=O)C(C=C1)=CC=C1 | CCC(=O)C1=CC=CC=C1 | Polyketone | 1.18 | 0.05
CCC(=O)C(=S) | CCC(=O)C=S | Polyketone | 1.45 | 0.06
CC(=O)C1=CC=C(S1)C2=CC=C(S2) | CC(=O)C1=CC=C(S1)C2=CC=CS2 | Polyketone | 1.59 | 0.1
CC(=O)C1=CC=C(S1)C(C=C2)=CC=C2 | CC(=O)C1=CC=C(S1)C2=CC=CC=C2 | Polyketone | 1.4 | 0.06
CC(=O)C1=CC=C(S1)C(=O) | CC(=O)C1=CC=C(S1)C=O | Polyketone | 1.64 | 0.09
CC(=O)C1=CC=C(S1)C(=S) | CC(=O)C1=CC=C(S1)C=S | Polyketone | 1.59 | 0.15
CC(=O)C1=CC=C(S1)O | CC(=O)C1=CC=C(O)S1 | Polyketone | 1.34 | 0.09
CC(=O)C(C=C1)=CC=C1C2=CC=C(S2) | CC(=O)C1=CC=C(C=C1)C2=CC=CS2 | Polyketone | 1.4 | 0.06
CC(=O)C(C=C1)=CC=C1C(C=C2)=CC=C2 | CC(=O)C1=CC=C(C=C1)C2=CC=CC=C2 | Polyketone | 1.2 | 0.05
CC(=O)C(C=C1)=CC=C1C(=O) | CC(=O)C1=CC=C(C=O)C=C1 | Polyketone | 1.34 | 0.05
CC(=O)C(C=C1)=CC=C1C(=S) | CC(=O)C1=CC=C(C=S)C=C1 | Polyketone | 1.46 | 0.06
CC(=O)C(C=C1)=CC=C1O | CC(=O)C1=CC=C(O)C=C1 | Polyketone | 1.26 | 0.05
CC(=O)CC1=CC=C(S1) | CC(=O)CC1=CC=CS1 | Polyketone | 1.45 | 0.06
CC(=O)CC(C=C1)=CC=C1 | CC(=O)CC1=CC=CC=C1 | Polyketone | 1.18 | 0.05
CC(=O)CC(=O) | CC(=O)CC=O | Polyketone | 1.36 | 0.04
CC(=O)CC(=S) | CC(=O)CC=S | Polyketone | 1.45 | 0.06
CC(=O)CO | CC(=O)CO | Polyketone | 1.31 | 0.04
CC(=O)C(=S)C1=CC=C(S1) | CC(=O)C(=S)C1=CC=CS1 | Polyketone | 1.59 | 0.15
CC(=O)C(=S)C(C=C1)=CC=C1 | CC(=O)C(=S)C1=CC=CC=C1 | Polyketone | 1.46 | 0.06
CC(=O)C(=S)C(=O) | CC(=O)C(=S)C=O | Polyketone | 1.61 | 0.18
CC(=O)C(=S)O | CC(=O)C(O)=S | Polyketone | 1.59 | 0.17
CC(=S)C(=O)C(=S) | CC(=S)C(=O)C=S | Polyketone | 1.54 | 0.25
CNC1=CC=C(S1)C(=O) | CNC1=CC=C(S1)C=O | Polyketone | 1.66 | 0.12
CNCC(=O) | CNCC=O | Polyketone | 1.26 | 0.04
C(=O)C1=CC=C(S1)C2=CC=C(S2)C3=CC=C(S3) | O=CC1=CC=C(S1)C2=CC=C(S2)C3=CC=CS3 | Polyketone | 1.6 | 0.17
C(=O)C1=CC=C(S1)C2=CC=C(S2)C(=S) | O=CC1=CC=C(S1)C2=CC=C(S2)C=S | Polyketone | 1.58 | 0.23
C(=O)C1=CC=C(S1)C(C=C2)=CC=C2C3=CC=C(S3) | O=CC1=CC=C(S1)C2=CC=C(C=C2)C3=CC=CS3 | Polyketone | 1.53 | 0.08
C(=O)C1=CC=C(S1)C(C=C2)=CC=C2C(=S) | O=CC1=CC=C(S1)C2=CC=C(C=S)C=C2 | Polyketone | 1.58 | 0.1
C(=O)C1=CC=C(S1)C(=O)C2=CC=C(S2) | O=CC1=CC=C(S1)C(=O)C2=CC=CS2 | Polyketone | 1.71 | 0.15
C(=O)C1=CC=C(S1)C(=O)C(=S) | O=CC1=CC=C(S1)C(=O)C=S | Polyketone | 1.67 | 0.24
C(=O)C1=CC=C(S1)C(=S)C2=CC=C(S2) | O=CC1=CC=C(S1)C(=S)C2=CC=CS2 | Polyketone | 1.58 | 0.23
C(=O)C(C=C1)=CC=C1C2=CC=C(S2)C3=CC=C(S3) | O=CC1=CC=C(C=C1)C2=CC=C(S2)C3=CC=CS3 | Polyketone | 1.53 | 0.08
C(=O)C(C=C1)=CC=C1C2=CC=C(S2)C(C=C3)=CC=C3 | O=CC1=CC=C(C=C1)C2=CC=C(S2)C3=CC=CC=C3 | Polyketone | 1.36 | 0.07
C(=O)C(C=C1)=CC=C1C2=CC=C(S2)C(=S) | O=CC1=CC=C(C=C1)C2=CC=C(S2)C=S | Polyketone | 1.58 | 0.1
C(=O)C(C=C1)=CC=C1C(C=C2)=CC=C2C3=CC=C(S3) | O=CC1=CC=C(C=C1)C2=CC=C(C=C2)C3=CC=CS3 | Polyketone | 1.36 | 0.07
C(=O)C(C=C1)=CC=C1C(C=C2)=CC=C2C(C=C3)=CC=C3 | O=CC1=CC=C(C=C1)C2=CC=C(C=C2)C3=CC=CC=C3 | Polyketone | 1.2 | 0.05
C(=O)C(C=C1)=CC=C1C(C=C2)=CC=C2C(=S) | O=CC1=CC=C(C=C1)C2=CC=C(C=S)C=C2 | Polyketone | 1.41 | 0.06
C(=O)C(C=C1)=CC=C1C(=O)C2=CC=C(S2) | O=CC1=CC=C(C=C1)C(=O)C2=CC=CS2 | Polyketone | 1.55 | 0.08
C(=O)C(C=C1)=CC=C1C(=O)C(C=C2)=CC=C2 | O=CC1=CC=C(C=C1)C(=O)C2=CC=CC=C2 | Polyketone | 1.32 | 0.05
C(=O)C(C=C1)=CC=C1C(=O)C(=S) | O=CC1=CC=C(C=C1)C(=O)C=S | Polyketone | 1.63 | 0.09
C(=O)C(C=C1)=CC=C1C(=S)C2=CC=C(S2) | O=CC1=CC=C(C=C1)C(=S)C2=CC=CS2 | Polyketone | 1.58 | 0.1
C(=O)C(C=C1)=CC=C1C(=S)C(C=C2)=CC=C2 | O=CC1=CC=C(C=C1)C(=S)C2=CC=CC=C2 | Polyketone | 1.41 | 0.06
C(=O)C(C=C1)=CC=C1OC2=CC=C(S2) | O=CC1=CC=C(OC2=CC=CS2)C=C1 | Polyketone | 1.27 | 0.08
C(=O)C(C=C1)=CC=C1OC(=S) | O=CC1=CC=C(OC=S)C=C1 | Polyketone | 1.35 | 0.09
C(=O)C(=S)OC(=S) | O=CC(=S)OC=S | Polyketone | 1.49 | 0.49
NC1=CC=C(S1)C(=O)C2=CC=C(S2) | NC1=CC=C(S1)C(=O)C2=CC=CS2 | Polyketone | 1.8 | 0.22
NC1=CC=C(S1)C(=O)C(=S) | NC1=CC=C(S1)C(=O)C=S | Polyketone | 1.76 | 0.25
NC(C=C1)=CC=C1C(=O)C2=CC=C(S2) | NC1=CC=C(C=C1)C(=O)C2=CC=CS2 | Polyketone | 1.57 | 0.12
NC(C=C1)=CC=C1C(=O)C(C=C2)=CC=C2 | NC1=CC=C(C=C1)C(=O)C2=CC=CC=C2 | Polyketone | 1.3 | 0.09
NC(C=C1)=CC=C1C(=O)C(=S) | NC1=CC=C(C=C1)C(=O)C=S | Polyketone | 1.65 | 0.11
C([*])(C)=CCC([*]) | C(CC=C(C)[*])[*] | Polyisoprene | 0.92 | 0.04 |  | poly(2-methyl-1,3-butadiene) | Pliochlor
CC(=O)NC(=O) | CC(=O)NC=O | Polyimide | 1.46 | 0.06 | PI; BTDA-ODA; BTDA-PDA; BTDA-mODA; BTDA-mPDA; PFPI; PMDA-ODA | Poly(3,3',4,4'-benzophenone tetracarboxylic dianhydride-co-m-phenylene-4,4'-oxydianiline); Poly(4,4'-oxybisbenzenamine-co-1,3-benzenediamine-co-5,5'-carbonylbis[1,3-isobenzofurandione]); Poly(5,5'-carbonylbis[1,3-isobenzofurandione]-co-1,3-benzenediamine-co-4,4'-oxybisbenzenamine); Poly(1,3-benzene diamine-co-5,5'-carbonyl bis[1,3-isobenzofurandione]-co-4,4'-oxybisbenzenamine) | Pyralin PI; Pyralin PI-2525; Pyralin PI-2555; Pyralin PI-2556; Eymyd L; PI 2611; PIQ l-100; PMR-II; Polyimide 2080; Polyimide 5218; probimide 400; Pyralin; Pyre; Kapton
NC(=O)C1=CC=C(S1)C(=O) | NC(=O)C1=CC=C(S1)C=O | Polyimide | 1.63 | 0.29
C([*])(C)CC(=O)O([*]) | CC(CC(O[*])=O)[*] | Polyhydroxybutyrate | 1.22 | 0.04
CC(=O)OCC(=O)O | CC(=O)OCC(O)=O | Polyglycolide | 1.44 | 0.05
CC(=O)NCC(=O)N | CC(=O)NCC(N)=O | Polyglycine | 1.38 | 0.05
CCOC(=O)CCCCCCC(=O)O | CCOC(=O)CCCCCCC(O)=O | Polyethylene suberate | 1.15 | 0.04
C(S1)=CC=C1C(S2)=CC=C2C(S3)=CC=C3O | OC1=CC=C(S1)C2=CC=C(S2)C3=CC=CS3 | Polyether | 1.29 | 0.22
C(S1)=CC=C1C(S2)=CC=C2OC(=S) | S=COC1=CC=C(S1)C2=CC=CS2 | Polyether | 1.37 | 0.27
C(S1)=CC=C1OC(S2)=CC=C2O | OC1=CC=C(OC2=CC=CS2)S1 | Polyether | 0.88 | 0.35
C(C=C1)=CC=C1C(S2)=CC=C2C(S3)=CC=C3O | OC1=CC=C(S1)C2=CC=C(S2)C3=CC=CC=C3 | Polyether | 1.27 | 0.11
C(C=C1)=CC=C1C(S2)=CC=C2C(C=C3)=CC=C3O | OC1=CC=C(C=C1)C2=CC=C(S2)C3=CC=CC=C3 | Polyether | 1.21 | 0.07
C(C=C1)=CC=C1C(S2)=CC=C2OC(S3)=CC=C3 | O(C1=CC=CS1)C2=CC=C(S2)C3=CC=CC=C3 | Polyether | 1.28 | 0.11
C(C=C1)=CC=C1C(C=C2)=CC=C2C(S3)=CC=C3O | OC1=CC=C(S1)C2=CC=C(C=C2)C3=CC=CC=C3 | Polyether | 1.21 | 0.07
C(C=C1)=CC=C1C(C=C2)=CC=C2C(C=C3)=CC=C3O | OC1=CC=C(C=C1)C2=CC=C(C=C2)C3=CC=CC=C3 | Polyether | 1.14 | 0.05
C(C=C1)=CC=C1OC(S2)=CC=C2O | OC1=CC=C(OC2=CC=CC=C2)S1 | Polyether | 0.99 | 0.18
CC(S1)=CC=C1C(S2)=CC=C2O | CC1=CC=C(S1)C2=CC=C(O)S2 | Polyether | 1.36 | 0.12
CC(S1)=CC=C1C(C=C2)=CC=C2O | CC1=CC=C(S1)C2=CC=C(O)C=C2 | Polyether | 1.25 | 0.06
CC(S1)=CC=C1CO | CC1=CC=C(CO)S1 | Polyether | 1.4 | 0.06
CC(S1)=CC=C1OC(S2)=CC=C2 | CC1=CC=C(OC2=CC=CS2)S1 | Polyether | 1.17 | 0.17
CC(C=C1)=CC=C1CO | CC1=CC=C(CO)C=C1 | Polyether | 1.13 | 0.05
CC(C=C1)=CC=C1NO | CC1=CC=C(NO)C=C1 | Polyether | 1.26 | 0.06
CC(C=C1)=CC=C1OC2=CC=C(S2) | CC1=CC=C(OC2=CC=CS2)C=C1 | Polyether | 1.15 | 0.08
CC(C=C1)=CC=C1OC(C=C2)=CC=C2 | CC1=CC=C(OC2=CC=CC=C2)C=C1 | Polyether | 1.11 | 0.05
CC(C=C1)=CC=C1OC(=S) | CC1=CC=C(OC=S)C=C1 | Polyether | 1.2 | 0.07
CCC1=CC=C(S1)O | CCC1=CC=C(O)S1 | Polyether | 1.17 | 0.08
CCC(C=C1)=CC=C1O | CCC1=CC=C(O)C=C1 | Polyether | 1.1 | 0.05
CCON | CCON | Polyether | 1.19 | 0.04
CNC1=CC=C(S1)O | CNC1=CC=C(O)S1 | Polyether | 1.38 | 0.11
CNC(C=C1)=CC=C1O | CNC1=CC=C(O)C=C1 | Polyether | 1.22 | 0.06
CNCO | CNCO | Polyether | 1.19 | 0.04
CNOC1=CC=C(S1) | CNOC1=CC=CS1 | Polyether | 1.28 | 0.09
CNOC(C=C1)=CC=C1 | CNOC1=CC=CC=C1 | Polyether | 1.19 | 0.05
CNOC(=S) | CNOC=S | Polyether | 1.57 | 0.13
CNON | CNON | Polyether | 1.35 | 0.05
COC1=CC=C(S1)C(C=C2)=CC=C2 | COC1=CC=C(S1)C2=CC=CC=C2 | Polyether | 1.27 | 0.06
COC1=CC=C(S1)O | COC1=CC=C(O)S1 | Polyether | 0.99 | 0.16
COC(C=C1)=CC=C1O | COC1=CC=C(O)C=C1 | Polyether | 1.16 | 0.08
CONC(=O) | CONC=O | Polyether | 1.47 | 0.17
CONO | CONO | Polyether | 1.41 | 0.05
C(=O)C1=CC=C(S1)OC2=CC=C(S2) | O=CC1=CC=C(OC2=CC=CS2)S1 | Polyether | 1.26 | 0.2
C(=O)C1=CC=C(S1)OC(=S) | O=CC1=CC=C(OC=S)S1 | Polyether | 1.33 | 0.28
NC1=CC=C(S1)OC2=CC=C(S2) | NC1=CC=C(OC2=CC=CS2)S1 | Polyether | 1.39 | 0.25
NC1=CC=C(S1)OC(=S) | NC1=CC=C(OC=S)S1 | Polyether | 1.43 | 0.34
NC(C=C1)=CC=C1C(C=C2)=CC=C2O | NC1=CC=C(C=C1)C2=CC=C(O)C=C2 | Polyether | 1.23 | 0.06
NC(C=C1)=CC=C1NO | NC1=CC=C(NO)C=C1 | Polyether | 1.35 | 0.11
NC(C=C1)=CC=C1OC2=CC=C(S2) | NC1=CC=C(OC2=CC=CS2)C=C1 | Polyether | 1.32 | 0.12
NC(C=C1)=CC=C1OC(C=C2)=CC=C2 | NC1=CC=C(OC2=CC=CC=C2)C=C1 | Polyether | 1.21 | 0.1
NC(C=C1)=CC=C1OC(=S) | NC1=CC=C(OC=S)C=C1 | Polyether | 1.41 | 0.14
NOC(C=C1)=CC=C1O | NOC1=CC=C(O)C=C1 | Polyether | 1.23 | 0.12
NOC(=O)O | NOC(O)=O | Polyether | 1.51 | 0.3
CC(S1)=CC=C1C(=O)O | CC1=CC=C(S1)C(O)=O | Polyester | 1.62 | 0.09
CC(C=C1)=CC=C1C(=O)O | CC1=CC=C(C=C1)C(O)=O | Polyester | 1.31 | 0.05
CCC(=O)O | CCC(O)=O | Polyester | 1.31 | 0.04
CC(=O)OC1=CC=C(S1) | CC(=O)OC1=CC=CS1 | Polyester | 1.34 | 0.09
CC(=O)OC(C=C1)=CC=C1 | CC(=O)OC1=CC=CC=C1 | Polyester | 1.26 | 0.05
CC(=O)OC(=O) | CC(=O)OC=O | Polyester | 1.49 | 0.08
CC(=O)OC(=S) | CC(=O)OC=S | Polyester | 1.59 | 0.17
COC(=O)O | COC(O)=O | Polyester | 1.49 | 0.11
C(=O)C1=CC=C(S1)C2=CC=C(S2)O | OC1=CC=C(S1)C2=CC=C(S2)C=O | Polyester | 1.47 | 0.16
C(=O)C1=CC=C(S1)C(C=C2)=CC=C2O | OC1=CC=C(C=C1)C2=CC=C(S2)C=O | Polyester | 1.39 | 0.07
C(=O)C1=CC=C(S1)C(=O)O | OC(=O)C1=CC=C(S1)C=O | Polyester | 1.75 | 0.16
C(=O)C(C=C1)=CC=C1C2=CC=C(S2)O | OC1=CC=C(S1)C2=CC=C(C=O)C=C2 | Polyester | 1.41 | 0.07
C(=O)C(C=C1)=CC=C1C(C=C2)=CC=C2O | OC1=CC=C(C=C1)C2=CC=C(C=O)C=C2 | Polyester | 1.26 | 0.05
C(=O)C(C=C1)=CC=C1C(=O)O | OC(=O)C1=CC=C(C=O)C=C1 | Polyester | 1.46 | 0.06
C(=O)C(C=C1)=CC=C1C(=S)O | OC(=S)C1=CC=C(C=O)C=C1 | Polyester | 1.61 | 0.08
C(=O)OC1=CC=C(S1)C(=S) | O=COC1=CC=C(S1)C=S | Polyester | 1.33 | 0.28
C(=O)OC1=CC=C(S1)O | OC1=CC=C(OC=O)S1 | Polyester | 1.21 | 0.25
C(=O)OC(C=C1)=CC=C1C(=S) | O=COC1=CC=C(C=S)C=C1 | Polyester | 1.35 | 0.09
C(=O)OC(C=C1)=CC=C1O | OC1=CC=C(OC=O)C=C1 | Polyester | 1.31 | 0.14
C(=O)OC(=O)O | OC(=O)OC=O | Polyester | 1.39 | 0.48
C(=O)OC(=S)O | OC(=S)OC=O | Polyester | 1.59 | 0.49
NC1=CC=C(S1)C(=O)O | NC1=CC=C(S1)C(O)=O | Polyester | 1.82 | 0.17
NC(C=C1)=CC=C1C(=O)O | NC1=CC=C(C=C1)C(O)=O | Polyester | 1.43 | 0.07
C([*])(CCCCCCCC)C([*]) | C(C(CCCCCCCC)[*])[*] | Polydecene | 0.87 | 0.04
C([*])C([*])(C#N)(C(=O)OCC) | C(C(C#N)(C(=O)OCC)[*])[*] | Polycyanoacrylates | 1.31 | 0.04
C([*])([Cl])(F)C([*])(F)(F) | FC(F)(C(F)(Cl)[*])[*] | Polychlorotrifluoroethylene | 2 | 0.06 | PCTFE; PTFCE | Poly(1-chloro-1,2,2-trifluoroethylene); Poly(ethylene trifluoride chloride); Polymonochlorotrifluoroethylene; Poly(trifluoroethylene chloride); Poly(trifluorochloroethene); Poly(chlorotrifluoroethene); Poly(trifluorovinyl chloride); Poly(vinyl trifluorochloride) | Kel-F 300; Kel-F 81
C([*])C([Cl])=CC([*]) | C(C=C(C[*])Cl)[*] | Polychloroprene | 1.25 | 0.05
C(C(Cl)(Cl)(Cl))O | OCC(Cl)(Cl)Cl | polychloral | 1.56 | 0.45
C(S1)=CC=C1C(S2)=CC=C2C(S3)=CC=C3C(=S) | S=CC1=CC=C(S1)C2=CC=C(S2)C3=CC=CS3 | Polycarbonothioyl | 1.49 | 0.26
C(S1)=CC=C1C(=S)C(S2)=CC=C2O | OC1=CC=C(S1)C(=S)C2=CC=CS2 | Polycarbonothioyl | 1.2 | 0.32
C(S1)=CC=C1C(=S)OC(=S) | S=COC(=S)C1=CC=CS1 | Polycarbonothioyl | 1.55 | 0.28
C(S1)=CC=C1OC(=S)O | OC(=S)OC1=CC=CS1 | Polycarbonothioyl | 1.03 | 0.39
C(C=C1)=CC=C1C(S2)=CC=C2C(C=C3)=CC=C3C(=S) | S=CC1=CC=C(C=C1)C2=CC=C(S2)C3=CC=CC=C3 | Polycarbonothioyl | 1.41 | 0.07
C(C=C1)=CC=C1C(S2)=CC=C2C(=S)C(S3)=CC=C3 | S=C(C1=CC=CS1)C2=CC=C(S2)C3=CC=CC=C3 | Polycarbonothioyl | 1.5 | 0.13
C(C=C1)=CC=C1C(S2)=CC=C2OC(=S) | S=COC1=CC=C(S1)C2=CC=CC=C2 | Polycarbonothioyl | 1.38 | 0.11
C(C=C1)=CC=C1C(C=C2)=CC=C2C(S3)=CC=C3C(=S) | S=CC1=CC=C(S1)C2=CC=C(C=C2)C3=CC=CC=C3 | Polycarbonothioyl | 1.41 | 0.07
C(C=C1)=CC=C1C(C=C2)=CC=C2C(C=C3)=CC=C3C(=S) | S=CC1=CC=C(C=C1)C2=CC=C(C=C2)C3=CC=CC=C3 | Polycarbonothioyl | 1.27 | 0.06
C(C=C1)=CC=C1C(C=C2)=CC=C2C(=S)O | OC(=S)C1=CC=C(C=C1)C2=CC=CC=C2 | Polycarbonothioyl | 1.28 | 0.06
C(C=C1)=CC=C1C(=S)C(S2)=CC=C2C(S3)=CC=C3 | S=C(C1=CC=C(S1)C2=CC=CS2)C3=CC=CC=C3 | Polycarbonothioyl | 1.5 | 0.13
C(C=C1)=CC=C1C(=S)C(S2)=CC=C2C(=S) | S=CC1=CC=C(S1)C(=S)C2=CC=CC=C2 | Polycarbonothioyl | 1.5 | 0.18
C(C=C1)=CC=C1C(=S)C(S2)=CC=C2O | OC1=CC=C(S1)C(=S)C2=CC=CC=C2 | Polycarbonothioyl | 1.19 | 0.16
C(C=C1)=CC=C1C(=S)C(C=C2)=CC=C2C(=S) | S=CC1=CC=C(C=C1)C(=S)C2=CC=CC=C2 | Polycarbonothioyl | 1.44 | 0.07
C(C=C1)=CC=C1C(=S)C(C=C2)=CC=C2O | OC1=CC=C(C=C1)C(=S)C2=CC=CC=C2 | Polycarbonothioyl | 1.18 | 0.08
C(C=C1)=CC=C1C(=S)OC(=S) | S=COC(=S)C1=CC=CC=C1 | Polycarbonothioyl | 1.55 | 0.14
C(C=C1)=CC=C1OC(=S)C(S2)=CC=C2 | S=C(OC1=CC=CC=C1)C2=CC=CS2 | Polycarbonothioyl | 1.35 | 0.12
C(C=C1)=CC=C1OC(=S)O | OC(=S)OC1=CC=CC=C1 | Polycarbonothioyl | 1.04 | 0.15
CC(S1)=CC=C1C(S2)=CC=C2C(=S) | CC1=CC=C(S1)C2=CC=C(S2)C=S | Polycarbonothioyl | 1.5 | 0.2
CC(S1)=CC=C1C(C=C2)=CC=C2C(=S) | CC1=CC=C(S1)C2=CC=C(C=S)C=C2 | Polycarbonothioyl | 1.44 | 0.07
CC(S1)=CC=C1CC(=S) | CC1=CC=C(CC=S)S1 | Polycarbonothioyl | 1.45 | 0.11
CC(S1)=CC=C1C(=S)C(S2)=CC=C2 | CC1=CC=C(S1)C(=S)C2=CC=CS2 | Polycarbonothioyl | 1.5 | 0.2
CC(S1)=CC=C1C(=S)O | CC1=CC=C(S1)C(O)=S | Polycarbonothioyl | 1.54 | 0.15
CC(S1)=CC=C1OC(=S) | CC1=CC=C(OC=S)S1 | Polycarbonothioyl | 1.25 | 0.2
CC(C=C1)=CC=C1C(S2)=CC=C2C(=S) | CC1=CC=C(C=C1)C2=CC=C(S2)C=S | Polycarbonothioyl | 1.44 | 0.07
CC(C=C1)=CC=C1C(C=C2)=CC=C2C(=S) | CC1=CC=C(C=C1)C2=CC=C(C=S)C=C2 | Polycarbonothioyl | 1.27 | 0.06
CC(C=C1)=CC=C1CC(=S) | CC1=CC=C(CC=S)C=C1 | Polycarbonothioyl | 1.27 | 0.06
CC(C=C1)=CC=C1C(=S)C2=CC=C(S2) | CC1=CC=C(C=C1)C(=S)C2=CC=CS2 | Polycarbonothioyl | 1.44 | 0.07
CC(C=C1)=CC=C1C(=S)C(C=C2)=CC=C2 | CC1=CC=C(C=C1)C(=S)C2=CC=CC=C2 | Polycarbonothioyl | 1.27 | 0.06
CC(C=C1)=CC=C1C(=S)O | CC1=CC=C(C=C1)C(O)=S | Polycarbonothioyl | 1.41 | 0.06
CC(C=C1)=CC=C1NC(=S) | CC1=CC=C(NC=S)C=C1 | Polycarbonothioyl | 1.46 | 0.1
CCC1=CC=C(S1)C(=S) | CCC1=CC=C(S1)C=S | Polycarbonothioyl | 1.45 | 0.11
CCC(C=C1)=CC=C1C(=S) | CCC1=CC=C(C=S)C=C1 | Polycarbonothioyl | 1.27 | 0.06
CCCC(=S) | CCCC=S | Polycarbonothioyl | 1.2 | 0.05
CCC(=S)O | CCC(O)=S | Polycarbonothioyl | 1.4 | 0.05
CCNC(=S) | CCNC=S | Polycarbonothioyl | 1.37 | 0.05
CC(=S)C1=CC=C(S1)C(=S) | CC(=S)C1=CC=C(S1)C=S | Polycarbonothioyl | 1.49 | 0.23
CC(=S)C1=CC=C(S1)O | CC(=S)C1=CC=C(O)S1 | Polycarbonothioyl | 1.25 | 0.2
CC(=S)C(C=C1)=CC=C1C(=S) | CC(=S)C1=CC=C(C=S)C=C1 | Polycarbonothioyl | 1.46 | 0.11
CC(=S)C(C=C1)=CC=C1N | CC(=S)C1=CC=C(N)C=C1 | Polycarbonothioyl | 1.46 | 0.1
CC(=S)C(C=C1)=CC=C1O | CC(=S)C1=CC=C(O)C=C1 | Polycarbonothioyl | 1.2 | 0.07
CC(=S)CC(=S) | CC(=S)CC=S | Polycarbonothioyl | 1.46 | 0.11
CC(=S)CO | CC(=S)CO | Polycarbonothioyl | 1.4 | 0.05
CC(=S)C(=O)O | CC(=S)C(O)=O | Polycarbonothioyl | 1.59 | 0.17
CC(=S)NC(=S) | CC(=S)NC=S | Polycarbonothioyl | 1.55 | 0.2
CC(=S)NO | CC(=S)NO | Polycarbonothioyl | 1.57 | 0.13
CC(=S)OC(=S) | CC(=S)OC=S | Polycarbonothioyl | 1.58 | 0.21
CNC1=CC=C(S1)C(=S) | CNC1=CC=C(S1)C=S | Polycarbonothioyl | 1.65 | 0.19
CNCC(=S) | CNCC=S | Polycarbonothioyl | 1.37 | 0.05
CNC(=S)C1=CC=C(S1) | CNC(=S)C1=CC=CS1 | Polycarbonothioyl | 1.56 | 0.13
CNC(=S)C(C=C1)=CC=C1 | CNC(=S)C1=CC=CC=C1 | Polycarbonothioyl | 1.39 | 0.06
CNC(=S)C(=O) | CNC(=S)C=O | Polycarbonothioyl | 1.59 | 0.14
CNC(=S)O | CNC(O)=S | Polycarbonothioyl | 1.54 | 0.29
COC(=S)O | COC(O)=S | Polycarbonothioyl | 1.56 | 0.17
C(=O)C1=CC=C(S1)C(=S)O | OC(=S)C1=CC=C(S1)C=O | Polycarbonothioyl | 1.63 | 0.24
NC1=CC=C(S1)C2=CC=C(S2)C(=S) | NC1=CC=C(S1)C2=CC=C(S2)C=S | Polycarbonothioyl | 1.63 | 0.25
NC1=CC=C(S1)C(C=C2)=CC=C2C(=S) | NC1=CC=C(S1)C2=CC=C(C=S)C=C2 | Polycarbonothioyl | 1.6 | 0.11
NC1=CC=C(S1)C(=S)C2=CC=C(S2) | NC1=CC=C(S1)C(=S)C2=CC=CS2 | Polycarbonothioyl | 1.68 | 0.3
NC1=CC=C(S1)C(=S)C(C=C2)=CC=C2 | NC1=CC=C(S1)C(=S)C2=CC=CC=C2 | Polycarbonothioyl | 1.64 | 0.18
NC1=CC=C(S1)NC(=S) | NC1=CC=C(NC=S)S1 | Polycarbonothioyl | 1.79 | 0.33
NC(C=C1)=CC=C1C2=CC=C(S2)C(=S) | NC1=CC=C(C=C1)C2=CC=C(S2)C=S | Polycarbonothioyl | 1.6 | 0.12
NC(C=C1)=CC=C1C(C=C2)=CC=C2C(=S) | NC1=CC=C(C=C1)C2=CC=C(C=S)C=C2 | Polycarbonothioyl | 1.4 | 0.08
NC(C=C1)=CC=C1C(=S)C(C=C2)=CC=C2 | NC1=CC=C(C=C1)C(=S)C2=CC=CC=C2 | Polycarbonothioyl | 1.42 | 0.12
NC(=S)C(=C1)SC(=C1)C(=S) | NC(=S)C1=CC=C(S1)C=S | Polycarbonothioyl | 1.55 | 0.27
NC(=S)C(=C1)SC(=C1)O | NC(=S)C1=CC=C(O)S1 | Polycarbonothioyl | 1.32 | 0.26
NC(=S)C(C=C1)=CC=C1O | NC(=S)C1=CC=C(O)C=C1 | Polycarbonothioyl | 1.3 | 0.08
NC(=S)C(=O)C(=S) | NC(=S)C(=O)C=S | Polycarbonothioyl | 1.55 | 0.4
NC(=S)C(=O)O | NC(=S)C(O)=O | Polycarbonothioyl | 1.6 | 0.36
NC(=S)OC(=S) | NC(=S)OC=S | Polycarbonothioyl | 1.39 | 0.56
NOC(=S)O | NOC(O)=S | Polycarbonothioyl | 1.56 | 0.38
CC(=O)NC1=CC=C(S1) | CC(=O)NC1=CC=CS1 | Polyamide | 1.66 | 0.12
CC(=O)NC(C=C1)=CC=C1 | CC(=O)NC1=CC=CC=C1 | Polyamide | 1.3 | 0.06
CC(=O)NC(=S) | CC(=O)NC=S | Polyamide | 1.59 | 0.14
CNC(=O)C1=CC=C(S1) | CNC(=O)C1=CC=CS1 | Polyamide | 1.57 | 0.14
CNC(=O)C(C=C1)=CC=C1 | CNC(=O)C1=CC=CC=C1 | Polyamide | 1.28 | 0.05
CNC(=O)C(=S) | CNC(=O)C=S | Polyamide | 1.57 | 0.28
NC1=CC=C(S1)C2=CC=C(S2)C(=O) | NC1=CC=C(S1)C2=CC=C(S2)C=O | Polyamide | 1.75 | 0.2
NC(=O)C1=CC=C(S1)C(C=C2)=CC=C2 | NC(=O)C1=CC=C(S1)C2=CC=CC=C2 | Polyamide | 1.55 | 0.1
NC(=O)C1=CC=C(S1)C(=S) | NC(=O)C1=CC=C(S1)C=S | Polyamide | 1.63 | 0.28
NC(=O)C1=CC=C(S1)O | NC(=O)C1=CC=C(O)S1 | Polyamide | 1.43 | 0.22
NC(=O)C(C=C1)=CC=C1C2=CC=C(S2) | NC(=O)C1=CC=C(C=C1)C2=CC=CS2 | Polyamide | 1.55 | 0.1
NC(=O)C(C=C1)=CC=C1C(C=C2)=CC=C2 | NC(=O)C1=CC=C(C=C1)C2=CC=CC=C2 | Polyamide | 1.29 | 0.06
NC(=O)C(C=C1)=CC=C1C(=S) | NC(=O)C1=CC=C(C=S)C=C1 | Polyamide | 1.57 | 0.12
NC(=O)C(C=C1)=CC=C1O | NC(=O)C1=CC=C(O)C=C1 | Polyamide | 1.36 | 0.09
NC(=O)C(=S)C1=CC=C(S1) | NC(=O)C(=S)C1=CC=CS1 | Polyamide | 1.73 | 0.31
NC(=O)C(=S)C(C=C1)=CC=C1 | NC(=O)C(=S)C1=CC=CC=C1 | Polyamide | 1.65 | 0.14
NC(=O)C(=S)C(=O) | NC(=O)C(=S)C=O | Polyamide | 1.43 | 0.53
NC(=O)C(=S)O | NC(=O)C(O)=S | Polyamide | 1.55 | 0.44
C([*])(C)O([*]) | CC(O[*])[*] | Polyacetaldehyde | 1.09 | 0.04
COCO | COCO | Polyacetal | 1.25 | 0.04
O([*])C(COCCCCCC)C([*]) | C(C(O[*])COCCCCCC)[*] | Poly[oxy(hexyloxymethyl)ethylene] | 0.98 | 0.04
O([*])C(=O)OC(C=C1)=CC=C1C(C=C2)=CC=C2CC(C=C3)=CC=C3C(C=C4)=CC=C4([*]) | O(C(=O)OC1=CC=C(C=C1)C2=CC=C(CC3=CC=C(C=C3)C4=CC=C(C=C4)[*])C=C2)[*] | Poly[diphenylmethane bis(4-phenyl)carbonate] | 1.21 | 0.05
C([*])(C(=O)OCCC)(CC(=O)OCCC)C([*]) | C(C(CC(=O)OCCC)(C(=O)OCCC)[*])[*] | Poly[di(n-propyl) itaconate] | 1.13 | 0.04
C([*])(C(=O)OCCCCCC)(CC(=O)OCCCCCC)C([*]) | C(C(CC(=O)OCCCCCC)(C(=O)OCCCCCC)[*])[*] | Poly[di(n-hexyl) itaconate] | 1.04 | 0.04
C([*])(C(=O)OCCCC)(C(=O)OCCCC)C([*]) | C(C(C(=O)OCCCC)(C(=O)OCCCC)[*])[*] | Poly[di(n-butyl)itaconate] | 1.11 | 0.04
N([*])C(CC1)CCC1CC(CC2)CCC2NC(=O)CCCCCCCCCCC([*])(=O) | N(C1CCC(CC1)CC2CCC(CC2)NC(=O)CCCCCCCCCCC(=O)[*])[*] | Poly[bis(4-aminocyclohexyl)methane-1,10-decanedicarboxamide](Qiana) (trans) | 1.01 | 0.05
O([*])C(=O)OC(C=C1)=CC=C1C(CCCC)(C)C(C=C2)=CC=C2([*]) | CCCCC(C)(C1=CC=C(C=C1)[*])C2=CC=C(OC(O[*])=O)C=C2 | Poly[4,4-heptane bis(4-phenyl)carbonate] | 1.15 | 0.05
C([*])C([*])(c1ccc(COCCCCO)cc1) | C(C(C1=CC=C(COCCCCO)C=C1)[*])[*] | Poly[4-(4-hydroxybutoxymethyl)styrene] | 1.06 | 0.04
C([*])C([*])(C3=CCC(c2ccc(c1ccccc1)cc2)C=C3) | C(C(C1=CCC(C=C1)C2=CC=C(C=C2)C3=CC=CC=C3)[*])[*] | Poly[4-(4-biphenylyl)styrene] | 1.06 | 0.05
C([*])C([*])(c1ccc(COCC(O)CC)cc1) | C(C(C1=CC=C(COCC(O)CC)C=C1)[*])[*] | Poly[4-(2-hydroxybutoxymethyl)styrene] | 1.06 | 0.04
C([*])C([*])(c1ccc(C(=O)OCCN(C)C)cc1) | C(C(C1=CC=C(C=C1)C(=O)OCCN(C)C)[*])[*] | Poly[4-(2-dimethylaminoethoxycarbonyl)styrene] | 1.1 | 0.04
C([*])C([*])(c2ccc(C(O)CN1CCCCC1)cc2) | C(C(C1=CC=C(C=C1)C(O)CN2CCCCC2)[*])[*] | Poly[4-(1-hydroxy-3-piperidinopropyl)styrene] | 1.03 | 0.04
C([*])C([*])(c2ccc(C(O)CN1CCOCC1)cc2) | C(C(C1=CC=C(C=C1)C(O)CN2CCOCC2)[*])[*] | Poly[4-(1-hydroxy-3-morpholinopropyl)styrene] | 1.08 | 0.04
C([*])C([*])(c1ccc(C(C)(O)CC)cc1) | C(C(C1=CC=C(C=C1)C(C)(O)CC)[*])[*] | Poly[4-(1-hydroxy-1-methylpropyl)styrene] | 1.04 | 0.04
C([*])C([*])(c1ccc(C(C)(O)CCCC)cc1) | C(C(C1=CC=C(C=C1)C(C)(O)CCCC)[*])[*] | Poly[4-(1-hydroxy-1-methylpentyl)styrene] | 1.01 | 0.04
C([*])C([*])(c1ccc(C(C)(C)O)cc1) | C(C(C1=CC=C(C=C1)C(C)(C)O)[*])[*] | Poly[4-(1-hydroxy-1-methylethyl)styrene] | 1.05 | 0.04
C([*])C([*])(c1ccc(C(C)(O)CCC)cc1) | C(C(C1=CC=C(C=C1)C(C)(O)CCC)[*])[*] | Poly[4-(1-hydroxy-1-methylbutyl)styrene] | 1.02 | 0.04
C([*])C([*])(C(=O)OCC(CCl)(CCl)CCl) | C(C(C(=O)OCC(CCl)(CCl)CCl)[*])[*] | Poly[3-chloro-2,2-bis(chloromethyl)propyl acrylate] | 1.43 | 0.06
C([*])C([*])(C3=CC(c2ccc(c1ccccc1)cc2)CC=C3) | C(C(C1=CC(CC=C1)C2=CC=C(C=C2)C3=CC=CC=C3)[*])[*] | Poly[3-(4-biphenylyl)styrene] | 1.06 | 0.05
O([*])C(=O)OC(C=C1)=CC=C1C(C)(C)C(C=C2)=CC=C2([*]) | CC(C)(C1=CC=C(C=C1)[*])C2=CC=C(OC(O[*])=O)C=C2 | Poly[2,2-propane bis(4-phenyl)carbonate] | 1.2 | 0.05
O([*])C(=O)OC(C=C1)=C(C)C=C1C(C)(C)C(C=C2)=CC(C)=C2([*]) | CC1=C(C=CC(=C1)C(C)(C)C2=CC(=C(OC(O[*])=O)C=C2)C)[*] | Poly[2,2-propane bis {4-(2-methyl)phenyl}carbonate] | 1.16 | 0.05
O([*])C(=O)OC(C=C1)=CC=C1C(CCC)(C)C(C=C2)=CC=C2([*]) | CCCC(C)(C1=CC=C(C=C1)[*])C2=CC=C(OC(O[*])=O)C=C2 | Poly[2,2-pentane bis(4-phenyl)carbonate] | 1.16 | 0.05
C([*])C([*])(c1ccccc1C(=O)OCCN(C)C) | C(C(C1=C(C=CC=C1)C(=O)OCCN(C)C)[*])[*] | Poly[2-(2-dimethylaminoethoxycarbonyl)styrene] | 1.1 | 0.04
O([*])C(=O)OC(C=C1)=CC=C1C(C)C(C=C2)=CC=C2([*]) | CC(C1=CC=C(C=C1)[*])C2=CC=C(OC(O[*])=O)C=C2 | Poly[1,1-ethane bis(4-phenyl)carbonate] | 1.23 | 0.05
O([*])C(=O)OC(C=C1)=CC=C1C2(CCCC2)C(C=C3)=CC=C3([*]) | O(C(=O)OC1=CC=C(C=C1)C2(CCCC2)C3=CC=C(C=C3)[*])[*] | Poly[1,1-cyclopentane bis(4-phenyl)carbonate] | 1.19 | 0.05
O([*])C(=O)OC(C=C1)=CC=C1C2(CCCCC2)C(C=C3)=CC=C3([*]) | O(C(=O)OC1=CC=C(C=C1)C2(CCCCC2)C3=CC=C(C=C3)[*])[*] | Poly[1,1-cyclohexane bis(4-phenyl)carbonate] | 1.17 | 0.05
O([*])C(=O)OC(C([Cl])=C1)=C([Cl])C=C1C2(CCCCC2)C(C=C3([Cl]))=CC([Cl])=C3([*]) | O(C(=O)OC1=C(Cl)C=C(C=C1Cl)C2(CCCCC2)C3=CC(=C(C(=C3)Cl)[*])Cl)[*] | Poly[1,1-cyclohexane bis {(4-(2,6-dichlorophenyl)}carbonate] | 1.43 | 0.11
O([*])C(=O)OC(C=C1)=CC=C1C(CCC)C(C=C2)=CC=C2([*]) | CCCC(C1=CC=C(C=C1)[*])C2=CC=C(OC(O[*])=O)C=C2 | Poly[1,1-butane bis(4-phenyl)carbonate] | 1.18 | 0.05
C([*])(C[Cl])(C[Cl])CCO([*]) | O(CCC(CCl)(CCl)[*])[*] | Poly[1,1-bis(chloromethyl)trimethylene oxide] | 1.37 | 0.05
O([*])C(=O)OC(C=C1)=CC=C1CC(C)(C)C(C=C2)=CC=C2([*]) | CC(C)(CC1=CC=C(OC(O[*])=O)C=C1)C2=CC=C(C=C2)[*] | Poly[1,1-(2-methyl propane) bis(4-phenyl)carbonate] | 1.18 | 0.05
O([*])C(=O)OC(C=C1)=CC=C1C(C2=CC=CC=C2)(C)C(C=C3)=CC=C3([*]) | CC(C1=CC=C(C=C1)[*])(C2=CC=CC=C2)C3=CC=C(OC(O[*])=O)C=C3 | Poly[1,1-(1-phenylethane)bis(4-phenyl)carbonate] | 1.21 | 0.05
C(C=C1)=CC=C1C(=O)OCCCCOC(=O) | O=COCCCCOC(=O)C1=CC=CC=C1 | Poly[(tetramethylene terephthalate) | 1.27 | 0.04
C([*])C([*])(CC1CCCC1) | C(C(CC1CCCC1)[*])[*] | Poly[(cyclopentylmethyl)ethylene] | 0.9 | 0.04
C([*])C([*])(CC1CCCCC1) | C(C(CC1CCCCC1)[*])[*] | Poly[(cyclohexylmethyl)ethylene] | 0.89 | 0.04
C([*])(C)C([*])(C(=O)OCCN=O) | CC(C(C(=O)OCCN=O)[*])[*] | Poly[(2-nitrosoethyl) methacrylate] | 1.29 | 0.04
*CC(*)(F)F | C(C(F)(F)[*])[*] | Poly(vinylidene fluoride) | 1.68 | 0.06 | PVDF | poly-1,1-difluoroethylene | KF 850; Kynar 740
C([*])([Cl])([Cl])C([*]) | C(C(Cl)(Cl)[*])[*] | Poly(vinylidene chloride) | 1.71 | 0.06
C([*])C([*])(OC(=O)CCCC) | C(C(OC(=O)CCCC)[*])[*] | Poly(vinyl valerate) | 1.07 | 0.04
C([*])C([*])(OC(=O)C(F)(F)(F)) | C(C(OC(=O)C(F)(F)F)[*])[*] | Poly(vinyl trifluoroacetate) | 1.32 | 0.16
C([*])C([*])(N1CCCC1(=O)) | C(C(N1CCCC1=O)[*])[*] | Poly(vinyl pyrrolidone) | 1.11 | 0.04 | PVP |  | Periston; Plasdene; Polyclar; Albigen A; Kollidon
C([*])C([*])(OC(=O)CC) | C(C(OC(=O)CC)[*])[*] | Poly(vinyl propionate) | 1.15 | 0.04
C([*])C([*])(SC1=CC=CC=C1) | C(C(SC1=CC=CC=C1)[*])[*] | Poly(vinyl phenyl sulfide) | 1.15 | 0.05
C([*])(C(=O)C1=CC=CC=C1)C([*]) | C(C(C(=O)C1=CC=CC=C1)[*])[*] | Poly(vinyl phenyl ketone) | 1.16 | 0.04
C([*])(C(=O)C)C([*]) | C(C(C(C)=O)[*])[*] | Poly(vinyl methyl ketone) | 1.12 | 0.04
C([*])C([*])(OCC(C)C) | C(C(OCC(C)C)[*])[*] | Poly(vinyl isobutyl ether) | 0.95 | 0.04
C([*])C([*])(OCCCCCC) | C(C(OCCCCCC)[*])[*] | Poly(vinyl hexyl ether) | 0.93 | 0.04
C([*])C([*])(OC=O) | C(C(OC=O)[*])[*] | Poly(vinyl formate) | 1.34 | 0.13
CC(F)CC(F) | CC(F)CCF | Poly(vinyl fluoride) | 1.33 | 0.06
C([*])(C(=O)CC)C([*]) | C(C(C(=O)CC)[*])[*] | Poly(vinyl ethyl ketone) | 1.06 | 0.04
C([*])C([*])(C1CCCC1) | C(C(C1CCCC1)[*])[*] | Poly(vinyl cyclopentane) | 0.9 | 0.04
C([*])C([*])(OC(=O)C[Cl]) | C(C(OC(=O)CCl)[*])[*] | Poly(vinyl chloroacetate) | 1.46 | 0.06
C([*])([Cl])C([*]) | C(C(Cl)[*])[*] | Poly(vinyl chloride) | 1.4 | 0.06 | PVC; PVC-P | polychloroethene; poly-1-chloroethylene
C([*])C([*])(N3C1=CC=CC=C1C2=CC=CC=C23) | C(C([N]1C2=CC=CC=C2C3=CC=CC=C13)[*])[*] | Poly(vinyl carbazole) | 1.13 | 0.05
C([*])C([*])(OC(=O)CCCCC) | C(C(OC(=O)CCCCC)[*])[*] | Poly(vinyl caproate) | 1.05 | 0.04
C([*])C([*])(OC(=O)CCC) | C(C(OC(=O)CCC)[*])[*] | Poly(vinyl butyrate) | 1.11 | 0.04
C1([*])CC(OC(CCC)O1)C([*]) | C(C1CC(OC(CCC)O1)[*])[*] | Poly(vinyl butyral) | 1.07 | 0.05 | PVB | Poly[(2-propyl-1,3-dioxane-4,6-diyl)methylene] | Pioloform; Butacite; Butvar; Pioloform B; Saflex; KB PVB; GlasNovations; WINLITE; S-Lec; Trosifol; EVERLAM
C([*])C([*])(OC(=O)C1=CC=CC=C1) | C(C(OC(=O)C1=CC=CC=C1)[*])[*] | Poly(vinyl benzoate) | 1.22 | 0.04
C([*])(O)C([*]) | C(C(O)[*])[*] | Poly(vinyl alcohol) | 1.21 | 0.05 | PVOH; PVA; PVAL | poly-1-hydroxyethylene | Pevalon; Polyviol
C([*])C([*])(OC(=O)C) | C(C(OC(C)=O)[*])[*] | Poly(vinyl acetate) | 1.22 | 0.04 | PVAc; PVA; PVAC | poly-1-acetoxyethylene | Catalac; Elvacet; Emultex; Epok V; Gelva; Mowilith; Texicote V; Texilac; Vandike; Vinalak; Vinavil; Vinamul; Vinnapas
O([*])C(=O)C(C=C1)=CC=C1C(=O)OCCC([*]) | C(CCOC(=O)C1=CC=C(C=C1)C(O[*])=O)[*] | Poly(trimethylene terephthalate) | 1.31 | 0.05
CCCOC(=O)CCCCCCCCOC(=O)CCCOC(=O)CCCCCCCCOC(=O) | CCCOC(=O)CCCCCCCCOC(=O)CCCOC(=O)CCCCCCCCOC=O | poly(trimethylene sebacate) | 1.09 | 0.04
CCCO | CCCO | Poly(trimethylene glycol) | 1.03 | 0.04
C([*])(C)C(C)O([*]) | CC(C(C)O[*])[*] | Poly(trans-2-butene oxide) | 0.99 | 0.04
C([*])CCCC(=O)OCCCCOC([*])(=O) | C(CCCC(=O)OCCCCOC(=O)[*])[*] | Poly(tetramethylene adipate) | 1.15 | 0.04
C([*])(=O)OC(C(C)=C1)=C(C)C=C1C(C)(C)C(C=C2(C))=CC(C)=C2O([*]) | CC1=CC(=CC(=C1O[*])C)C(C)(C)C2=CC(=C(OC(=O)[*])C(=C2)C)C | Poly(tetramethyl bisphenol A carbonate) | 1.13 | 0.05
C([*])CCCO([*]) | C(CCCO[*])[*] | Poly(tetrahydrofuran) | 0.99 | 0.04
C([*])C(C)(C(=O)OCC(F)(F)C([*])(F)F) | C(C(C)C(=O)OCC(F)(F)C(F)(F)[*])[*] | Poly(tetrafluoropropyl methacrylate) | 1.52 | 0.06
C([*])C([*])(C(=O)OCC(F)(F)C(F)F) | C(C(C(=O)OCC(F)(F)C(F)F)[*])[*] | Poly(tetrafluoropropyl acrylate) | 1.51 | 0.08
C([*])(F)(F)C([*])(F)(F) | FC(F)(C(F)(F)[*])[*] | Poly(tetrafluoroethylene) | 2.1 | 0.06 | PTFE | polydifluoromethylene; Poly(tetrafluoroethene) | Polifen; Polyflon; Teflon; Syncolon; Fluon
CCC(F)(F)C(F)(F) | CCC(F)(F)C(F)F | Poly(tetrafluoroethylene-alt-ethylene) | 1.66 | 0.18
C([*])C([*])(CCCCCCCCCCCCCC) | C(C(CCCCCCCCCCCCCC)[*])[*] | Poly(tetradecylethylene) | 0.87 | 0.04
C([*])C([*])(C)(C(=O)OCCCCCCCCCCCCCC) | C(C(C)(C(=O)OCCCCCCCCCCCCCC)[*])[*] | Poly(tetradecyl methacrylate) | 0.95 | 0.04
C(Cl)(Cl)C(Cl)(Cl) | ClC(Cl)C(Cl)Cl | poly(tetrachloroethylene) | 1.14 | 0.62
C([*])C([*])(C(C)(C)C) | C(C(C(C)(C)C)[*])[*] | Poly(tert-butylethylene) | 0.87 | 0.04
C([*])C([*])(C)(C(=O)OC(C)(C)C) | C(C(C)(C(=O)OC(C)(C)C)[*])[*] | Poly(tert-butyl methacrylate) | 1.05 | 0.04
C([*])C([*])(C(=O)OC(C)(C)C) | C(C(C(=O)OC(C)(C)C)[*])[*] | Poly(tert-butyl acrylate) | 1.07 | 0.04
C([*])C(C1=CC=CC=C1)O([*]) | C(C(O[*])C1=CC=CC=C1)[*] | Poly(styrene oxide) | 1.11 | 0.04
C([*])C([*])(C)(C(=O)OC(C)CC) | C(C(C)(C(=O)OC(C)CC)[*])[*] | Poly(sec-butyl methacrylate) | 1.05 | 0.04
C([*])C([*])(Cl)(C(=O)OC(C)CC) | C(C(Cl)(C(=O)OC(C)CC)[*])[*] | Poly(sec-butyl chloroacrylate) | 1.22 | 0.05
C([*])C([*])(C(=O)OC(C)CC) | C(C(C(=O)OC(C)CC)[*])[*] | Poly(sec-butyl acrylate) | 1.07 | 0.04
C([*])C(C)C([*])(=O) | C(C(C)C(=O)[*])[*] | Poly(propyleneketone) | 1.12 | 0.04
*CC(*)C | C(C(C)[*])[*] | Poly(propylene) | 0.87 | 0.04 | PP; iPP; sPP; aPP; IMPP | polypropene; isotactic polypropylene; syndiotactic polypropylene; atactic polypropylene; impact modified polypropylene | Polypro; Accpro; Acctuf; Achieve; Amoco; Appryl; Atax; Carlona P; Daplen; El-rex; Eltex P; Eref; Escon; Escorene PP; Finapro; Fortilene; Hifax; Hostalen PP; Lacqtene P; Luparen; Montell; Moplen; Napryl; Novolen; Polypro; Profax; Propathene; Rexene; Royalene; Sinalene; Stamylan P; Tenite Polypropylene; Trovidur; Valtec; Vestolen P; Vistalon; Herculon; Meraklon; Ulstron; Tenite Polypropylene; Repol H110MA; Moplen HP 400R
CC(C)CC(C)CC(C)CC(C) | CCCC(C)CC(C)CC(C)C | Poly(propylene) | 0.87 | 0.04
CCCCCS | CCCCCS | Poly(propylene sulfide) | 0.98 | 0.05
S([*])CC([*])(C) | CC(CS[*])[*] | Poly(propylene sulfide) | 1.09 | 0.05
O([*])CCCOC(=O)CCC([*])(=O) | O(CCCOC(=O)CCC(=O)[*])[*] | Poly(propylene sebacate) | 1.26 | 0.04
O([*])C(C)C([*]) | C(C(C)O[*])[*] | Poly(propylene glycol) | 1.03 | 0.04
C([*])C(C)OC(=O)O([*]) | C(C(C)OC(O[*])=O)[*] | Poly(propylene carbonate) | 1.31 | 0.05
C([*])C([*])(SCCC) | C(C(SCCC)[*])[*] | Poly(propyl vinyl thioether) | 1.04 | 0.05
C([*])C([*])(OCCC) | C(C(OCCC)[*])[*] | Poly(propyl vinyl ether) | 0.97 | 0.04
C([*])C([*])(C)(C(=O)OCCC) | C(C(C)(C(=O)OCCC)[*])[*] | Poly(propyl methacrylate) | 1.07 | 0.04
C([*])C([*])(Cl)(CC(=O)OCCC) | C(C(Cl)(CC(=O)OCCC)[*])[*] | Poly(propyl chloroacrylate) | 1.22 | 0.05
C([*])C([*])(C(=O)OCCC)([Cl]) | C(C(Cl)(C(=O)OCCC)[*])[*] | Poly(propyl chloroacrylate | 1.28 | 0.05
C([*])C([*])(C(=O)OCCC) | C(C(C(=O)OCCC)[*])[*] | Poly(propyl acrylate) | 1.11 | 0.04
C([*])C([*])(C(=O)NN1CCCCC1) | C(C(C(=O)NN1CCCCC1)[*])[*] | Poly(piperidylacrylamide) | 1.08 | 0.04
N([*])C(CN1)NCC1NC(=O)CCCCCCCCC([*])(=O) | N(C1CNC(CN1)NC(=O)CCCCCCCCC(=O)[*])[*] | Poly(piperazine sebacamide) | 1.14 | 0.05
C(C=C1)=CC=C1SC(C=C2)=CC=C2S | SC1=CC=C(SC2=CC=CC=C2)C=C1 | Poly(phenylene sulfide) | 1.4 | 0.06
NC(=S)NC(C=C1)=CC=C1 | NC(=S)NC1=CC=CC=C1 | Poly(phenylene diisothiocyanate Phenylenediamine) | 1.61 | 0.18
C([*])C([*])(C)(C(=O)OC1=CC=CC=C1) | C(C(C)(C(=O)OC1=CC=CC=C1)[*])[*] | Poly(phenyl methacrylate) | 1.15 | 0.05
C([*])C([*])(CC)(C(=O)Oc1ccccc1) | C(C(CC)(C(=O)OC1=CC=CC=C1)[*])[*] | Poly(phenyl ethyl)acrylate | 1.12 | 0.05
C([*])C([*])(C(=O)OCCc1ccccc1) | C(C(C(=O)OCCC1=CC=CC=C1)[*])[*] | Poly(phenyl ethyl acrylate) | 1.14 | 0.04
C([*])C([*])(C)C(=O)OCCCCC | C(C(C)(C(=O)OCCCCC)[*])[*] | Poly(pentyl methacrylate) | 1.03 | 0.04
C([*])C([*])C(=O)(OCc1c(F)c(F)c(F)c(F)c1F) | C(C(C(=O)OCC1=C(F)C(=C(F)C(=C1F)F)F)[*])[*] | Poly(pentachlorophenyl acrylate) | 0.97 | 0.16
C([*])C([*])(C(=O)OCc1c(Br)c(Br)c(Br)c(Br)c1Br) | C(C(C(=O)OCC1=C(Br)C(=C(Br)C(=C1Br)Br)Br)[*])[*] | Poly(pentabromobenzyl acrylate) | 1.57 | 0.37
C([*])(C=C1)=CC=C1C(=O)O([*]) | O(C(=O)C1=CC=C(C=C1)[*])[*] | Poly(para-hydroxybenzoate) (Ekonol) | 1.32 | 0.06
N([*])CC(C=C1)=CC=C1CNC(=O)CCCCCCCCC([*])(=O) | N(CC1=CC=C(CNC(=O)CCCCCCCCC(=O)[*])C=C1)[*] | Poly(p-xylylene sebacamide) | 1.1 | 0.05
CC(C=C1)=CC=C1C | CC1=CC=C(C)C=C1 | Poly(p-xylene) | 1.04 | 0.05
C([*])C([*])(C(=O)Oc1ccc(C)cc1) | C(C(C(=O)OC1=CC=C(C)C=C1)[*])[*] | Poly(p-tolyl acrylate) | 1.15 | 0.05
O([*])C(=O)C(C=C1)=CC=C1CCCCC(C=C2)=CC=C2C([*])(=O) | O(C(=O)C1=CC=C(CCCCC2=CC=C(C(=O)[*])C=C2)C=C1)[*] | Poly(p-tetramethylenedibenzoic anhydride) | 1.21 | 0.05
C(C=C1)=CC=C1 | C1=CC=CC=C1 | Poly(p-phenylene) | 1.13 | 0.06
C(=NC1=C2)OC1=CC(O3)=C2N=C3C(C=C4)=CC=C4 | O1C=NC2=CC3=C(OC(=N3)C4=CC=CC=C4)C=C12 | Poly(p-phenylene benzobisoxazole) | 1.43 | 0.09
C([*])CCCOCO([*]) | C(CCCOCO[*])[*] | Poly(oxymethylene-oxytetramethylene) | 1.06 | 0.04
C([*])COCO([*]) | C(COCO[*])[*] | Poly(oxymethylene-oxyethylene) | 1.15 | 0.04
C([*])C([*])(OCCCCCCCC) | C(C(OCCCCCCCC)[*])[*] | Poly(octyl vinyl ether) | 0.92 | 0.04
C([*])C([*])(C)(C(=O)OCCCCCCCC) | C(C(C)(C(=O)OCCCCCCCC)[*])[*] | Poly(octyl methacrylate) | 0.99 | 0.04
C([*])C([*])(C#N)(C(=O)OCCCCCCCC) | C(C(C#N)(C(=O)OCCCCCCCC)[*])[*] | Poly(octyl cyanoacrylate) | 1.09 | 0.04
C([*])C([*])(CCCCCC) | C(C(CCCCCC)[*])[*] | Poly(octene) | 0.87 | 0.04
C([*])CCCCCCCO([*]) | C(CCCCCCCO[*])[*] | Poly(octene oxide) | 0.93 | 0.04
N([*])CCCCCCCCNC(=O)CCCCCCC([*])(=O) | N(CCCCCCCCNC(=O)CCCCCCC(=O)[*])[*] | Poly(octamethylene suberamide) (nylon 8,8) | 1.03 | 0.04
C([*])C([*])(C)(C(=O)OCCCCCCCCCCCCCCCCCC) | C(C(C)(C(=O)OCCCCCCCCCCCCCCCCCC)[*])[*] | Poly(octadecyl methacrylate) | 0.93 | 0.04
C([*])C([*])(C(=O)OCCCCCCCCCCCCCCCCCC) | C(C(C(=O)OCCCCCCCCCCCCCCCCCC)[*])[*] | Poly(octadecyl acrylate) | 0.94 | 0.04
C([*])C([*])(C(=O)Oc1ccccc1C) | C(C(C(=O)OC1=C(C)C=CC=C1)[*])[*] | Poly(o-tolyl acrylate) | 1.15 | 0.05
C([*])C([*])(CCCCCCCCC) | C(C(CCCCCCCCC)[*])[*] | Poly(nonylethylene) | 0.87 | 0.04
C([*])C([*])(C(=O)OCCCCCCCCC) | C(C(C(=O)OCCCCCCCCC)[*])[*] | Poly(nonyl acrylate) | 0.99 | 0.04
N([*])CCCCCCCCCNC(=O)CCCCCCCC([*])(=O) | N(CCCCCCCCCNC(=O)CCCCCCCC(=O)[*])[*] | Poly(nonamethylene azelamide) (nylon 9,9) | 1.01 | 0.04
C([*])C([*])(C(=O)OCC(C)(C)C) | C(C(C(=O)OCC(C)(C)C)[*])[*] | Poly(neopentyl acrylate) | 1.05 | 0.04
C([*])C([*])(C(=O)N(C)C) | C(C(C(=O)N(C)C)[*])[*] | Poly(N,N-dimethylacrylamide) | 1.08 | 0.04
C([*])C([*])(C(=O)N(C(C)C)C(C)C) | C(C(C(=O)N(C(C)C)C(C)C)[*])[*] | Poly(N,N-diisopropylacrylamide) | 0.99 | 0.04
C([*])C([*])C(=O)(N(CCCC)CCCC) | C(C(C(=O)N(CCCC)CCCC)[*])[*] | Poly(N,N-dibutylacrylamide | 0.97 | 0.04
C([*])C([*])(C)(C(=O)NC(C)(C)C) | C(C(C)(C(=O)NC(C)(C)C)[*])[*] | Poly(N-tert-butylmethacrylamide) | 1.03 | 0.04
C([*])C([*])(C(=O)NC(C)(C)C) | C(C(C(=O)NC(C)(C)C)[*])[*] | Poly(N-tert-butyl acrylamide) | 1.05 | 0.04
C([*])C([*])(C(=O)NC(C)CC) | C(C(C(=O)NC(C)CC)[*])[*] | Poly(N-sec-butylacrylamide) | 1.05 | 0.04
C([*])C([*])(C(=O)NC1=CC=CC=C1) | C(C(C(=O)NC1=CC=CC=C1)[*])[*] | Poly(N-phenylacrylamide) | 1.2 | 0.05
C([*])C([*])(C(=O)OCCCCCCCC) | C(C(C(=O)OCCCCCCCC)[*])[*] | Poly(n-octyl acrylate) | 1 | 0.04
C([*])C([*])(C(=O)NCCCCCCCCCCCCCCCCCC) | C(C(C(=O)NCCCCCCCCCCCCCCCCCC)[*])[*] | Poly(N-octadecylacrylamide) | 0.93 | 0.04
C([*])C([*])(C(=O)N(C)c1ccccc1) | C(C(C(=O)N(C)C1=CC=CC=C1)[*])[*] | Poly(N-methyl-N-phenylacrylamide) | 1.14 | 0.05
C([*])C([*])(C(=O)NC(C)C) | C(C(C(=O)NC(C)C)[*])[*] | Poly(N-isopropyl acrylamide) | 1.08 | 0.04
C([*])C([*])(C)(C(=O)OCCCCCCCCCC) | C(C(C)(C(=O)OCCCCCCCCCC)[*])[*] | Poly(n-decyl methacrylate) | 0.97 | 0.04
C([*])C([*])(C(=O)NCCCC) | C(C(C(=O)NCCCC)[*])[*] | Poly(N-butylacrylamide) | 1.05 | 0.04
C([*])C([*])(C)(C(=O)NCC1=CC=CC=C1) | C(C(C)(C(=O)NCC1=CC=CC=C1)[*])[*] | Poly(N-benzyl methacrylamide) | 1.12 | 0.04
C([*])C([*])(C)(C(=O)NC(=O)C) | C(C(C)(C(=O)NC(C)=O)[*])[*] | Poly(N-acetylmethacrylamide) | 1.23 | 0.04
C([*])C([*])(C(=O)NC(C)CCC) | C(C(C(=O)NC(C)CCC)[*])[*] | Poly(N-(1-methylbutyl)acrylamide) | 1.03 | 0.04
C([*])C([*])(SC) | C(C(SC)[*])[*] | Poly(methyl vinyl thioether) | 1.19 | 0.05
C([*])C([*])(OC) | C(C(OC)[*])[*] | Poly(methyl vinyl ether) | 1.03 | 0.04
C([*])C([*])(C)(C(=O)OC) | C(C(C)(C(=O)OC)[*])[*] | Poly(methyl methacrylate) | 1.15 | 0.04 | PMMA | polymethyl-2-methyl propenoate; acrylic; Plexiglass | Perspex; Plexidur; Plexiglas; Acryl-ace; Acrylite; Altuglas; Asterite; Diakon; Elvacite; Lucite; Vedril; Asterite; Implex; Lucryl; Oroglas; Altuglas V920T
C([*])(C(=O)(C))(C)C([*]) | C(C(C)(C(C)=O)[*])[*] | Poly(methyl isopropenyl ketone) | 1.06 | 0.04
C([*])C([*])(F)(C(=O)OC) | C(C(F)(C(=O)OC)[*])[*] | Poly(methyl fluoroacrylate) | 1.42 | 0.06
C([*])C([*])(C#N)(C(=O)OC) | C(C(C#N)(C(=O)OC)[*])[*] | Poly(methyl cyanoacrylate) | 1.38 | 0.05
C([*])C([*])([Cl])(OC(=O)C) | C(C(Cl)(OC(C)=O)[*])[*] | Poly(methyl chloroacrylate) | 1.46 | 0.06
C([*])C([*])(Cl)(C(=O)OC) | C(C(Cl)(C(=O)OC)[*])[*] | Poly(methyl chloroacrylate) | 1.46 | 0.06
C([*])C([*])(C(=O)OC) | C(C(C(=O)OC)[*])[*] | Poly(methyl acrylate) | 1.22 | 0.04 | PMA |  | Plexigum
C([*])C([*])(C#N)(C) | C(C(C)(C#N)[*])[*] | Poly(methacrylonitrile) | 1.2 | 0.04
C([*])C([*])(C)(C(=O)O) | C(C(C)(C(O)=O)[*])[*] | Poly(methacrylic acid) | 1.29 | 0.05
C([*])C([*])(C(=O)OC1C=C(C)C=CC1) | C(C(C(=O)OC1CC=CC(=C1)C)[*])[*] | Poly(m-tolyl acrylate) | 1.12 | 0.04
C(=CC=C1)N=C1C(=CC=C2)N=C2 | C1=CN=C(C=C1)C2=CC=CC=N2 | Poly(m-pyridine) | 1.31 | 0.07
N([*])C(=C1)C=CC=C1NC(=O)C(=C2)C=CC=C2C([*])(=O) | N(C1=CC(=CC=C1)NC(=O)C2=CC(=CC=C2)C(=O)[*])[*] | Poly(m-phenylene terephthalamide) | 1.4 | 0.05
NC(=O)C(=C1)C=CC=C1NC(=O)C(=C2)C=CC=C2 | NC(=O)C1=CC(=CC=C1)NC(=O)C2=CC=CC=C2 | Poly(m-phenylene isophthalamide) | 1.4 | 0.05
C([*])(C(C)C)C([*]) | C(C(C(C)C)[*])[*] | Poly(isopropylethylene) | 0.87 | 0.04
C([*])C([*])(OC(C)C) | C(C(OC(C)C)[*])[*] | Poly(isopropyl vinyl ether) | 0.97 | 0.04
C([*])C([*])(C)(C(=O)OC(C)C) | C(C(C)(C(=O)OC(C)C)[*])[*] | Poly(isopropyl methacrylate) | 1.07 | 0.04
C([*])C([*])(Cl)(C(=O)OC(C)C) | C(C(Cl)(C(=O)OC(C)C)[*])[*] | Poly(isopropyl chloroacrylate) | 1.28 | 0.05
C([*])C([*])(C(=O)OC(C)C) | C(C(C(=O)OC(C)C)[*])[*] | Poly(isopropyl acrylate) | 1.11 | 0.04
C([*])C([*])(CCC(C)C) | C(C(CCC(C)C)[*])[*] | Poly(isopentylethylene) | 0.87 | 0.04
C([*])C([*])(CCCC(C)C) | C(C(CCCC(C)C)[*])[*] | Poly(isohexylethylene) | 0.87 | 0.04
C([*])(CC(C)C)C([*]) | C(C(CC(C)C)[*])[*] | Poly(isobutylethylene) | 0.87 | 0.04
C([*])C([*])(C)(C(=O)OCC(C)C) | C(C(C)(C(=O)OCC(C)C)[*])[*] | Poly(isobutyl methacrylate) | 1.05 | 0.04
C([*])C([*])(Cl)(C(=O)OCC(C)C) | C(C(Cl)(C(=O)OCC(C)C)[*])[*] | Poly(isobutyl chloroacrylate) | 1.22 | 0.05
C([*])C([*])(C(=O)OCC(C)C) | C(C(C(=O)OCC(C)C)[*])[*] | Poly(isobutyl acrylate) | 1.07 | 0.04
C([*])C([*])(C)(C) | C(C(C)(C)[*])[*] | Poly(isobutene) | 0.87 | 0.04
O([*])CCCCCCOC(=O)CCCCCCCCC([*])(=O) | O(CCCCCCOC(=O)CCCCCCCCC(=O)[*])[*] | Poly(hexyylene sebacate) | 1.05 | 0.04
C([*])C([*])(CCCCCC)(CCCCCCCCCC) | C(C(CCCCCC)(CCCCCCCCCC)[*])[*] | Poly(hexyldecylethylene) | 0.87 | 0.04
C([*])C([*])(C)(C(=O)OCCCCCC) | C(C(C)(C(=O)OCCCCCC)[*])[*] | Poly(hexyl methacrylate) | 1.01 | 0.04
C([*])C([*])(C(=O)OCCCCCC) | C(C(C(=O)OCCCCCC)[*])[*] | Poly(hexyl acrylate) | 1.03 | 0.04
C([*])(C=C1)=CC=C1C(=O)OCCCCCCOC([*])(=O) | O=C(OCCCCCCOC(=O)C1=CC=C(C=C1)[*])[*] | Poly(hexamethylene terephthalate) | 1.21 | 0.04
C([*])CCCCCO([*]) | C(CCCCCO[*])[*] | Poly(hexamethylene glycol) | 0.95 | 0.04
C([*])C([*])(C(=O)OCCCCCCCCCCCCCCCC) | C(C(C(=O)OCCCCCCCCCCCCCCCC)[*])[*] | Poly(hexadecyl acrylate) | 0.94 | 0.04
C([*])C([*])(C(=O)OCCCCCCC) | C(C(C(=O)OCCCCCCC)[*])[*] | Poly(heptyl acrylate) | 1.01 | 0.04
N([*])CCCCCCCNC(=O)CCCCCC([*])(=O) | N(CCCCCCCNC(=O)CCCCCC(=O)[*])[*] | Poly(heptamethylene pimelamide) (nylon 7,7) | 1.05 | 0.04
O([*])C(COC)C([*]) | C(C(O[*])COC)[*] | Poly(glycidyl methyl ether) | 1.09 | 0.04
C([*])C([*])(C(=O)OCC1CO1) | C(C(C(=O)OCC1CO1)[*])[*] | Poly(glycidyl methacrylate) | 1.08 | 0.21 | PGMA
C([*])C([*])(C(=O)OCc1ccco1) | C(C(C(=O)OCC1=CC=CO1)[*])[*] | Poly(furfuryl acrylate) | 1.27 | 0.04
C([*])C([*])(C(=O)OCF) | C(C(C(=O)OCF)[*])[*] | Poly(fluoromethyl acrylate) | 1.32 | 0.05
C([*])CC([*])(=O) | C(CC(=O)[*])[*] | Poly(ethyleneketone) | 1.2 | 0.04
C(C=C1)=CC=C1C(=O)OCCOC(=O) | O=COCCOC(=O)C1=CC=CC=C1 | Poly(ethylene) terephthalate | 1.36 | 0.05
[*]CC[*] | C(C[*])[*] | Poly(ethylene) | 0.92 | 0.04 | PE;PE-HD;PE-LD;PE-LLD;PE-MD; XPE; PEX; XLPE; HDPE; LDPE; UHMWPE; MDPE; LLDPE; VLDPE | polythene;polyethene;cross-linked polyethylene | Polyeth;Affinity AG;Exact;Queo;Plastylene;DOW LDPE 681I; Borecene RM8343
O([*])C(=O)C(C=C1)=CC=C1C(=O)OCC([*]) | C(COC(=O)C1=CC=C(C=C1)C(O[*])=O)[*] | Poly(ethylene terephthalate) | 1.36 | 0.05 | PET; PETE; PETP | poly(oxyethyleneoxyterephthaloyl) | PET 9921; Petlon; Petlox; Petra
S([*])CC([*]) | C(CS[*])[*] | Poly(ethylene sulfide) | 1.21 | 0.05
O([*])CCOC(=O)CCC([*])(=O) | O(CCOC(=O)CCC(=O)[*])[*] | Poly(ethylene succinate) | 1.31 | 0.04
O([*])CCOC(=O)CCCCCCCCC([*])(=O) | O(CCOC(=O)CCCCCCCCC(=O)[*])[*] | Poly(ethylene sebacate) | 1.11 | 0.04
O([*])C(=O)C(C=CC=C1)=C1C(=O)OCC([*]) | C(COC(=O)C1=C(C=CC=C1)C(O[*])=O)[*] | Poly(ethylene phthalate) | 1.35 | 0.05
C([*])COC(C=C1)=CC=C1C(=O)O([*]) | C(COC1=CC=C(C=C1)C(O[*])=O)[*] | Poly(ethylene oxybenzoate) (A-tell) | 1.26 | 0.05
O([*])CCOC(=O)C(C=C1)=CC(C=C2)=C1C=C2C([*])(=O) | O(CCOC(=O)C1=CC2=C(C=C1)C=C(C(=O)[*])C=C2)[*] | Poly(ethylene naphthalate) | 1.33 | 0.05
O([*])C(=O)C(=C1)C=CC=C1C(=O)OCC([*]) | C(COC(=O)C1=CC=CC(=C1)C(O[*])=O)[*] | Poly(ethylene isophthalate) | 1.36 | 0.05
*CCO* | C(CO[*])[*] | Poly(ethylene glycol) | 1.09 | 0.04 | PEG; PEO | C2 polyether glycol; poly(ethylene oxide) glycol; poly(oxyethylene) glycol; polyethylene oxide; polyoxyethylene
C([*])COC(=O)O([*]) | C(COC(O[*])=O)[*] | Poly(ethylene carbonate) | 1.4 | 0.05
C([*])CCCCCCC(=O)OCCOC([*])(=O) | C(CCCCCCC(=O)OCCOC(=O)[*])[*] | Poly(ethylene azelate) | 1.13 | 0.04
CCCCC(=O)OCCOC(=O) | CCCCC(=O)OCCOC=O | Poly(ethylene adipate) | 1.22 | 0.04
C([*])C([*])(SCC) | C(C(SCC)[*])[*] | Poly(ethyl vinyl thioether) | 1.1 | 0.05
C([*])C([*])(OCC) | C(C(OCC)[*])[*] | Poly(ethyl vinyl ether) | 0.99 | 0.04
C([*])C([*])(C)(C(=O)OCC) | C(C(C)(C(=O)OCC)[*])[*] | Poly(ethyl methacrylate) | 1.11 | 0.04 | PEMA | poly[1-(ethoxycarbonyl)-1-methylethylene]; poly(ethyl 2-methylpropenoate) | Eversoft; Plexigum N
C([*])C([*])(C(=O)OCC)([Cl]) | C(C(Cl)(C(=O)OCC)[*])[*] | Poly(ethyl chloroacrylate) | 1.36 | 0.05
C([*])C([*])(C(=O)OCC) | C(C(C(=O)OCC)[*])[*] | Poly(ethyl acrylate) | 1.15 | 0.04 | PEA | Poly(ethyl propenoate); Poly[1-(ethoxycarbonyl)ethylene]; Acrylic acid ethyl ester polymer | Plexigum B
C(=O)C(C=C1)=CC=C1OC(C=C2)=CC=C2 | O=CC1=CC=C(OC2=CC=CC=C2)C=C1 | Poly(ether ketone) | 1.22 | 0.05
CCC(C(F)(F)(F))(C(F)(F)(F))OCCC(C(F)(F)(F))(C(F)(F)(F))O | CCC(OCCC(O)(C(F)(F)F)C(F)(F)F)(C(F)(F)F)C(F)(F)F | Poly(ethene-alt-hexafluoroacetone) | 1.55 | 0.21
O([*])CC([*])(C[Cl]) | O(CC(CCl)[*])[*] | Poly(epichlorohydrin) | 1.35 | 0.05
C([*])C([*])(C)(C(=O)OCCCCCCCCCCCC) | C(C(C)(C(=O)OCCCCCCCCCCCC)[*])[*] | Poly(dodecyl methacrylate) | 0.96 | 0.04
C([*])C([*])(C(=O)OCCCCCCCCCCCC) | C(C(C(=O)OCCCCCCCCCCCC)[*])[*] | Poly(dodecyl acrylate) | 0.96 | 0.04
C([*])(C(=O)OCCC)C([*])(C(=O)OCCC) | CCCOC(=O)C(C(C(=O)OCCC)[*])[*] | Poly(diproylfumarate) | 1.15 | 0.04
C([*])(C(=O)OC)C([*])(C(=O)OC) | COC(=O)C(C(C(=O)OC)[*])[*] | Poly(dimethyl fumarate) | 1.31 | 0.04
C([*])(C(=O)OC)(CC(=O)OC)C([*]) | C(C(CC(=O)OC)(C(=O)OC)[*])[*] | Poly(dimehyl itaconate) | 1.26 | 0.04
C([*])(C(=O)OCC)C([*])(C(=O)OCC) | CCOC(=O)C(C(C(=O)OCC)[*])[*] | Poly(diethyl fumarate) | 1.22 | 0.04
C([*])(C=C1)=CC=C1C(=O)OCCCCCCCCCCOC([*])(=O) | O=C(OCCCCCCCCCCOC(=O)C1=CC=C(C=C1)[*])[*] | Poly(decamethylene terephthalate) | 1.12 | 0.05
C([*])CCCCCCCC(=O)OCCCCCCCCCCOC([*])(=O) | C(CCCCCCCC(=O)OCCCCCCCCCCOC(=O)[*])[*] | Poly(decamethylene sebacate) | 1.01 | 0.04
N([*])CCCCCCCCCNC(=O)CCCCCCCCC([*])(=O) | N(CCCCCCCCCNC(=O)CCCCCCCCC(=O)[*])[*] | Poly(decamethylene sebacamide) (nylon 10,10) | 1.01 | 0.04
N([*])CCCCCCCCCCNC(=O)CCCCCCCC([*])(=O) | N(CCCCCCCCCCNC(=O)CCCCCCCC(=O)[*])[*] | Poly(decamethylene azelamide) (nylon 10,9) | 1.01 | 0.04
C([*])C([*])(C)(C(=O)OC1CCCC1) | C(C(C)(C(=O)OC1CCCC1)[*])[*] | Poly(cyclopentyl methacrylate) | 1.07 | 0.04
C([*])C([*])(C)(C(=O)OCC1CCCCCCC1) | C(C(C)(C(=O)OCC1CCCCCCC1)[*])[*] | Poly(cyclooctylmethyl methacrylate) | 1 | 0.04
C([*])(C)C([*])(C(=O)OC1CCCCCCC1) | CC(C(C(=O)OC1CCCCCCC1)[*])[*] | Poly(cyclooctyl methacrylate) | 1.01 | 0.04
C([*])C([*])(C1CCCCC1) | C(C(C1CCCCC1)[*])[*] | Poly(cyclohexylethylene) | 0.9 | 0.04
C([*])C([*])(C)(C(=O)OC1CCCCC1) | C(C(C)(C(=O)OC1CCCCC1)[*])[*] | Poly(cyclohexyl methacrylate) | 1.05 | 0.04
C([*])C([*])(Cl)(C(=O)OC1CCCCC1) | C(C(Cl)(C(=O)OC1CCCCC1)[*])[*] | Poly(cyclohexyl chloroacrylate) | 1.18 | 0.05
C([*])C([*])(C(=O)OC1CCCCC1) | C(C(C(=O)OC1CCCCC1)[*])[*] | Poly(cyclohexyl acrylate) | 1.07 | 0.04
C([*])C([*])(C)(C(=O)OC1CCC1) | C(C(C)(C(=O)OC1CCC1)[*])[*] | Poly(cyclobutyl methacrylate) | 1.09 | 0.04
C([*])C([*])(C(=O)OCC#N) | C(C(C(=O)OCC#N)[*])[*] | Poly(cyanomethyl acrylate) | 1.38 | 0.05
C([*])C([*])(CC(C)(C)C) | C(C(CC(C)(C)C)[*])[*] | Poly(chloroprene) | 0.87 | 0.04
CCCCCOC(=O)CCCCCOC(=O) | CCCCCOC(=O)CCCCCOC=O | Poly(caprolactone) | 1.11 | 0.04 | PCL | poly(E-caprolactone); poly(ε-caprolactone) | Capa
C([*])C([*])(CC) | C(C(CC)[*])[*] | Poly(butylene) | 0.87 | 0.04 | PB-1 | polybutene-1; poly(1-butene)
O([*])CCCCOC(=O)CCCCCCCCC([*])(=O) | O(CCCCOC(=O)CCCCCCCCC(=O)[*])[*] | Poly(butylene sebacate) | 1.07 | 0.04
O([*])C(=O)C(=CC=C1)C=C1C(=O)OCCCC([*]) | C(CCCOC(=O)C1=CC(=CC=C1)C(O[*])=O)[*] | Poly(butylene isophthalate) | 1.27 | 0.04
C([*])C([*])(SCCCC) | C(C(SCCCC)[*])[*] | Poly(butyl vinyl thioether) | 1 | 0.05
C([*])C([*])(OCCCC) | C(C(OCCCC)[*])[*] | Poly(butyl vinyl ether) | 0.95 | 0.04
C([*])C([*])(C)(C(=O)OCCCC) | C(C(C)(C(=O)OCCCC)[*])[*] | Poly(butyl methacrylate) | 1.05 | 0.04
C([*])C([*])(CCCC) | C(C(CCCC)[*])[*] | Poly(butyl ethylene) | 0.87 | 0.04
C([*])(C)(CC)C([*]) | C(C(C)(CC)[*])[*] | Poly(butyl ethylene) | 0.87 | 0.04
C([*])C([*])(C#N)(C(=O)OCCCC) | C(C(C#N)(C(=O)OCCCC)[*])[*] | Poly(butyl cyanoacrylate) | 1.21 | 0.04
C([*])C([*])(Cl)(C(=O)OCCCC) | C(C(Cl)(C(=O)OCCCC)[*])[*] | Poly(butyl chloroacrylate) | 1.22 | 0.05
C([*])C([*])(C(=O)OCCCC) | C(C(C(=O)OCCCC)[*])[*] | Poly(butyl acrylate) | 1.07 | 0.04 | PBuA; PBA; PnBA | poly(n-butyl acrylate)
C([*])(=O)OC(C=C1)=CC=C1C(CC)(C)C(C=C2)=CC=C2O([*]) | CCC(C)(C1=CC=C(O[*])C=C1)C2=CC=C(OC(=O)[*])C=C2 | Poly(bisphenol B carbonate) | 1.18 | 0.05
C([*])(=O)C(C=C1)=CC=C1C(=O)OC(C=C2)=CC=C2C(C)(C)C(C=C3)=CC=C3O([*]) | CC(C)(C1=CC=C(O[*])C=C1)C2=CC=C(OC(=O)C3=CC=C(C(=O)[*])C=C3)C=C2 | Poly(bisphenol A isophthalate) | 1.22 | 0.05
C([*])C([*])(C)(C(=O)OCC1=CC=CC=C1) | C(C(C)(C(=O)OCC1=CC=CC=C1)[*])[*] | Poly(benzyl methacrylate) | 1.14 | 0.04
O([*])C(=O)CCCCCCCC([*])(=O) | O(C(=O)CCCCCCCC(=O)[*])[*] | Poly(azelaic anhydride) | 1.14 | 0.04
C([*])C([*])(C)(C1=CC=CC=C1) | C(C(C)(C1=CC=CC=C1)[*])[*] | Poly(alpha-methylstyrene) | 1.01 | 0.04 | PAMS; PαMS; PMS | Poly(α-methylstyrene); Poly(α-methylphenylethylene); Poly[1-(α-methylphenyl)ethane-1,2-diyl] | Amoco resin 18
C([*])C([*])(C(=O)O) | C(C(C(O)=O)[*])[*] | Poly(acrylic acid) | 1.39 | 0.05 | PAA | propenoic acid
[*]CC([*])(C(=O)N) | C(C(C(N)=O)[*])[*] | Poly(acrylamide) | 1.35 | 0.05 | PAM | poly(2-propenamide); poly(1-carbamoylethylene)
N([*])CCCCCCCCC([*])(=O) | N(CCCCCCCCC(=O)[*])[*] | Poly(9-aminononanoic acid) (nylon 9) | 1.01 | 0.04
C([*])C([*])(C(=O)OCCCCCCSCC#N) | C(C(C(=O)OCCCCCCSCC#N)[*])[*] | Poly(8-cyano-7-thiaoctyl acrylate) | 1.19 | 0.05
C([*])C([*])(C(=O)OCCCSCCC#N) | C(C(C(=O)OCCCSCCC#N)[*])[*] | Poly(6-cyano-4-thiahexyl acrylate) | 1.27 | 0.05
C([*])C([*])(C(=O)OCCSCCCC#N) | C(C(C(=O)OCCSCCCC#N)[*])[*] | Poly(6-cyano-3-thiahexyl acrylate) | 1.27 | 0.05
C([*])C([*])(C(=O)OCCOCC(F)(F)C(F)(F)C(F)(F)F) | C(C(C(=O)OCCOCC(F)(F)C(F)(F)C(F)(F)F)[*])[*] | Poly(5,5,6,6,7,7,7-heptafluoro-3-oxaheptyl acrylate) | 1.53 | 0.1
C([*])C([*])(C(=O)OCCOCC(F)(F)F) | C(C(C(=O)OCCOCC(F)(F)F)[*])[*] | Poly(5,5,5-trifluoro-3-oxapentyl acrylate) | 1.37 | 0.05
C([*])C([*])(C(=O)OCCCCSC) | C(C(C(=O)OCCCCSC)[*])[*] | Poly(5-thiahexyl acrylate) | 1.15 | 0.05
C([*])=CCCC(C)C([*]) | C(C(C)CCC=C[*])[*] | poly(5-methyl-1-hexene) | 0.9 | 0.04
C([*])C([*])(C(=O)OCCSCCC#N) | C(C(C(=O)OCCSCCC#N)[*])[*] | Poly(5-cyano-3-thiapentyl acrylate) | 1.32 | 0.05
C([*])C([*])(C(=O)OCCOCCC#N) | C(C(C(=O)OCCOCCC#N)[*])[*] | Poly(5-cyano-3-oxapentyl acrylate) | 1.25 | 0.04
C([*])C([*])(C1=C(OCCC)C=CC(Br)C1) | C(C(C1=C(OCCC)C=CC(Br)C1)[*])[*] | Poly(5-bromo-2-propoxystyrene) | 1.21 | 0.05
C([*])C([*])(C1=C(OCCCCC)C=CC(Br)C1) | C(C(C1=C(OCCCCC)C=CC(Br)C1)[*])[*] | Poly(5-bromo-2-pentyloxystyrene) | 1.16 | 0.05
C([*])C([*])(C1=C(OC)C=CC(Br)C1) | C(C(C1=C(OC)C=CC(Br)C1)[*])[*] | Poly(5-bromo-2-methoxystyrene) | 1.29 | 0.05
C([*])C([*])(C1=C(OC(C)C)C=CC(Br)C1) | C(C(C1=C(OC(C)C)C=CC(Br)C1)[*])[*] | Poly(5-bromo-2-isopropoxystyrene) | 1.21 | 0.05
C([*])C([*])(C1=C(OCCC(C)C)C=CC(Br)C1) | C(C(C1=C(OCCC(C)C)C=CC(Br)C1)[*])[*] | Poly(5-bromo-2-isopentyloxystyrene) | 1.16 | 0.05
C([*])C([*])(C1=C(OCC)C=CC(Br)C1) | C(C(C1=C(OCC)C=CC(Br)C1)[*])[*] | Poly(5-bromo-2-ethoxystyrene) | 1.25 | 0.05
C([*])C([*])(C1=C(OCCCC)C=CC(Br)C1) | C(C(C1=C(OCCCC)C=CC(Br)C1)[*])[*] | Poly(5-bromo-2-butoxystyrene) | 1.18 | 0.05
O([*])C(=O)OC(C=C1)=CC=C1SC(C=C2)=CC=C2([*]) | O(C(=O)OC1=CC=C(SC2=CC=C(C=C2)[*])C=C1)[*] | Poly(4,4'-thiodiphenylene carbonate) | 1.33 | 0.06
C([*])(=O)CCCCOC(C=C1)=CC=C1OC(C=C2)=CC=C2C(=O)O([*]) | O(C(=O)C1=CC=C(OC2=CC=C(OCCCCC(=O)[*])C=C2)C=C1)[*] | Poly(4,4'-tetramethylene dioxydibenzoic anhydride) | 1.21 | 0.06
O([*])C(=O)C(C=C1)=CC=C1CCCCCC(C=C2)=CC=C2C([*])(=O) | O(C(=O)C1=CC=C(CCCCCC2=CC=C(C(=O)[*])C=C2)C=C1)[*] | Poly(4,4'-pentamethylenedibenzoic anhydride) | 1.19 | 0.05
C([*])C([*])(CCCC(C)(C)C) | C(C(CCCC(C)(C)C)[*])[*] | Poly(4,4-dimethylpentylethylene) | 0.87 | 0.04
C([*])C([*])(C(=O)OCCCSC) | C(C(C(=O)OCCCSC)[*])[*] | Poly(4-thiapentyl acrylate) | 1.19 | 0.05
C([*])C([*])(C(C=C1)=CC=C1C(C)(C)C) | C(C(C1=CC=C(C=C1)C(C)(C)C)[*])[*] | Poly(4-tert-butylstyrene) | 0.96 | 0.04
C([*])C([*])(C(=O)Oc1ccc(C(C)(C)C)cc1) | C(C(C(=O)OC1=CC=C(C=C1)C(C)(C)C)[*])[*] | Poly(4-tert-butylphenyl acrylate) | 1.08 | 0.05
C([*])C([*])(C)(C(=O)OC1CCC(CC1)C(C)(C)C) | C(C(C)(C(=O)OC1CCC(CC1)C(C)(C)C)[*])[*] | Poly(4-tert-butylcyclohexyl methacrylate) | 0.99 | 0.04
C([*])C([*])(c1ccc(C(C)CC)cc1) | C(C(C1=CC=C(C=C1)C(C)CC)[*])[*] | Poly(4-sec-butylstyrene) | 0.96 | 0.04
C([*])C([*])(C1=CC=C(C2=CC=CC=C2)C=C1) | C(C(C1=CC=C(C=C1)C2=CC=CC=C2)[*])[*] | Poly(4-phenylstyrene) | 1.08 | 0.05
C([*])C([*])(C1=CC=C(C)C=C1) | C(C(C1=CC=C(C)C=C1)[*])[*] | Poly(4-methylstyrene) | 1.01 | 0.04
C([*])=CCC(C)C([*]) | C(C(C)CC=C[*])[*] | Poly(4-methyl-1-pentene) | 0.91 | 0.04
C([*])C([*])(C1=CC=C(OC)C=C1) | C(C(C1=CC=C(OC)C=C1)[*])[*] | Poly(4-methoxystyrene) | 1.06 | 0.05
C([*])C([*])(C(=O)Oc1ccc(OC)cc1) | C(C(C(=O)OC1=CC=C(OC)C=C1)[*])[*] | Poly(4-methoxyphenyl acrylate) | 1.16 | 0.07
C([*])C([*])(C)(C(=O)Oc1ccc(C(=O)OC)cc1) | C(C(C)(C(=O)OC1=CC=C(C=C1)C(=O)OC)[*])[*] | Poly(4-methoxycarbonylphenyl methacrylate) | 1.22 | 0.05
C([*])C([*])(C(=O)Oc1ccc(C(=O)OC)cc1) | C(C(C(=O)OC1=CC=C(C=C1)C(=O)OC)[*])[*] | Poly(4-methoxycarbonylphenyl acrylate) | 1.25 | 0.05
C([*])C([*])(c1ccc(C(=O)OCC(C)C)cc1) | C(C(C1=CC=C(C=C1)C(=O)OCC(C)C)[*])[*] | Poly(4-isobutoxycarbonylstyrene) | 1.09 | 0.04
C([*])C([*])(c1ccc(I)cc1) | C(C(C1=CC=C(I)C=C1)[*])[*] | Poly(4-iodostyrene) | 1.39 | 0.12
C([*])C([*])(C1=CC=C(O)C=C1) | C(C(C1=CC=C(O)C=C1)[*])[*] | Poly(4-hydroxystyrene) | 1.12 | 0.05
C([*])C([*])(c1ccc(CO)cc1) | C(C(C1=CC=C(CO)C=C1)[*])[*] | Poly(4-hydroxymethylstyrene) | 1.11 | 0.04
C([*])C([*])(c1ccc(CCCCCC)cc1) | C(C(C1=CC=C(CCCCCC)C=C1)[*])[*] | Poly(4-hexylstyrene) | 0.95 | 0.04
C([*])C([*])(c1ccc(COCCCCC)cc1) | C(C(C1=CC=C(COCCCCC)C=C1)[*])[*] | Poly(4-hexyloxymethylstyrene) | 0.99 | 0.04
C([*])C([*])(c1ccc(C(=O)OCCCCCC)cc1) | C(C(C1=CC=C(C=C1)C(=O)OCCCCCC)[*])[*] | Poly(4-hexyloxycarbonylstyrene) | 1.05 | 0.04
C([*])C([*])(c1ccc(C(=O)CCCCC)cc1) | C(C(C1=CC=C(C=C1)C(=O)CCCCC)[*])[*] | Poly(4-hexanoylstyrene) | 1.03 | 0.04
C([*])C([*])(c1ccc(CCCCCCCCCCCCCCCC)cc1) | C(C(C1=CC=C(CCCCCCCCCCCCCCCC)C=C1)[*])[*] | Poly(4-hexadecylstyrene) | 0.91 | 0.04
C([*])C([*])(C1=CC=C(F)C=C1) | C(C(C1=CC=C(F)C=C1)[*])[*] | Poly(4-fluorostyrene) | 1.08 | 0.05
C([*])C([*])(c1ccc(CC)cc1) | C(C(C1=CC=C(CC)C=C1)[*])[*] | Poly(4-ethylstyrene) | 0.99 | 0.04
C([*])C([*])(c1ccc(OCC)cc1) | C(C(C1=CC=C(OCC)C=C1)[*])[*] | Poly(4-ethoxystyrene) | 1.04 | 0.05
C([*])C([*])(c1ccc(C(=O)OCC)cc1) | C(C(C1=CC=C(C=C1)C(=O)OCC)[*])[*] | Poly(4-ethoxycarbonylstyrene) | 1.14 | 0.04
C([*])C([*])(C(=O)Oc1ccc(C(=O)OCC)cc1) | C(C(C(=O)OC1=CC=C(C=C1)C(=O)OCC)[*])[*] | Poly(4-ethoxycarbonylphenyl acrylate) | 1.22 | 0.05
C([*])C([*])(c1ccc(CCCCCCCCCCCC)cc1) | C(C(C1=CC=C(CCCCCCCCCCCC)C=C1)[*])[*] | Poly(4-dodecylstyrene) | 0.92 | 0.04
C([*])C([*])(c1ccc(C(=O)N(C)C)cc1) | C(C(C1=CC=C(C=C1)C(=O)N(C)C)[*])[*] | Poly(4-dimethylaminocarbonylstyrene) | 1.11 | 0.06
C([*])C([*])(c1ccc(C(=O)N(CC)CC)cc1) | C(C(C1=CC=C(C=C1)C(=O)N(CC)CC)[*])[*] | Poly(4-diethylcarbamoylstyrene) | 1.07 | 0.06
C([*])C([*])(c1ccc(CCCCCCCCCC)cc1) | C(C(C1=CC=C(CCCCCCCCCC)C=C1)[*])[*] | Poly(4-decylstyrene) | 0.93 | 0.04
C([*])C([*])(C)(C(=O)Oc1ccc(C#N)cc1) | C(C(C)(C(=O)OC1=CC=C(C=C1)C#N)[*])[*] | Poly(4-cyanophenyl methacrylate) | 1.24 | 0.05
C([*])C([*])(C(=O)Oc1ccc(C#N)cc1) | C(C(C(=O)OC1=CC=C(C=C1)C#N)[*])[*] | Poly(4-cyanophenyl acrylate) | 1.28 | 0.06
C([*])C([*])(C)(C(=O)Oc1ccc(CC#N)cc1) | C(C(C)(C(=O)OC1=CC=C(CC#N)C=C1)[*])[*] | Poly(4-cyanomethylphenyl methacrylate) | 1.21 | 0.05
C([*])C([*])(C(=O)OCc1ccc(C#N)cc1) | C(C(C(=O)OCC1=CC=C(C=C1)C#N)[*])[*] | Poly(4-cyanobenzyl acrylate) | 1.28 | 0.04
C([*])C([*])(C(=O)OCCSC#N) | C(C(C(=O)OCCSC#N)[*])[*] | Poly(4-cyano-3-thiabutyl acrylate) | 1.46 | 0.07
C([*])C([*])(C1=CC=C([Cl])C=C1) | C(C(C1=CC=C(Cl)C=C1)[*])[*] | Poly(4-chlorostyrene) | 1.19 | 0.05
C([*])C([*])(C(=O)OC(C=C1)=CC=C1[Cl]) | C(C(C(=O)OC1=CC=C(Cl)C=C1)[*])[*] | Poly(4-chlorophenyl acrylate) | 1.15 | 0.06
C([*])C([*])(COOc1cc(Cl)ccc1) | C(C(COOC1=CC=CC(=C1)Cl)[*])[*] | Poly(4-chlorophenyl acrylate) | 1.1 | 0.05
C([*])C([*])(c1ccc(Cl)c(C)c1) | C(C(C1=CC(=C(Cl)C=C1)C)[*])[*] | Poly(4-chloro-3-methylstyrene) | 1.15 | 0.05
C([*])C([*])(c1ccc(Cl)c(F)c1) | C(C(C1=CC(=C(Cl)C=C1)F)[*])[*] | Poly(4-chloro-3-fluorostyrene) | 1.24 | 0.09
C([*])C([*])(c1ccc(Cl)cc1C) | C(C(C1=C(C)C=C(Cl)C=C1)[*])[*] | Poly(4-chloro-2-methylstyrene) | 1.15 | 0.05
C([*])C([*])(c1ccc(C(=O)O)cc1) | C(C(C1=CC=C(C=C1)C(O)=O)[*])[*] | Poly(4-carboxystyrene) | 1.25 | 0.05
C([*])C([*])(c1ccc(C(=O)CCC)cc1) | C(C(C1=CC=C(C=C1)C(=O)CCC)[*])[*] | Poly(4-butyrylstyrene) | 1.06 | 0.04
C([*])C([*])(c1ccc(CCCC)cc1) | C(C(C1=CC=C(CCCC)C=C1)[*])[*] | Poly(4-butylstyrene) | 0.96 | 0.04
C([*])C([*])(c1ccc(OCCCC)cc1) | C(C(C1=CC=C(OCCCC)C=C1)[*])[*] | Poly(4-butoxystyrene) | 1 | 0.05
C([*])C([*])(c1ccc(COCCCC)cc1) | C(C(C1=CC=C(COCCCC)C=C1)[*])[*] | Poly(4-butoxymethylstyrene) | 1 | 0.04
C([*])C([*])(c1ccc(C(=O)OCCCC)cc1) | C(C(C1=CC=C(C=C1)C(=O)OCCCC)[*])[*] | Poly(4-butoxycarbonylstyrene) | 1.09 | 0.04
C([*])C([*])(C(=O)Oc1ccc(C(=O)OCCCC)cc1) | C(C(C(=O)OC1=CC=C(C=C1)C(=O)OCCCC)[*])[*] | Poly(4-butoxycarbonylphenyl acrylate) | 1.17 | 0.05
C([*])C([*])(c1ccc(Br)cc1) | C(C(C1=CC=C(Br)C=C1)[*])[*] | Poly(4-bromostyrene) | 1.34 | 0.07
C([*])C([*])(C(=O)Oc2ccc(c1ccccc1)cc2) | C(C(C(=O)OC1=CC=C(C=C1)C2=CC=CC=C2)[*])[*] | Poly(4-biphenylyl acrylate) | 1.17 | 0.05
C([*])C([*])(c2ccc(C(=O)c1ccccc1)cc2) | C(C(C1=CC=C(C=C1)C(=O)C2=CC=CC=C2)[*])[*] | Poly(4-benzoylstyrene) | 1.15 | 0.05
N([*])C(C)CC([*])(=O) | CC(N[*])CC(=O)[*] | Poly(4-aminobutyric acid) (nylon 4) | 1.18 | 0.04
C([*])C([*])(c1ccc(C(C)=O)cc1) | C(C(C1=CC=C(C=C1)C(C)=O)[*])[*] | Poly(4-acetylstyrene) | 1.12 | 0.04
C([*])C([*])(C)(C(=O)OCCC(C)CC(C)(C)C) | C(C(C)(C(=O)OCCC(C)CC(C)(C)C)[*])[*] | Poly(3,5,5-trimethylhexyl methacrylate) | 0.98 | 0.04
C([*])C([*])(c1cc(C)cc(C)c1) | C(C(C1=CC(=CC(=C1)C)C)[*])[*] | Poly(3,5-dimethylstyrene) | 0.99 | 0.04
C([*])C([*])(c1ccc(C)c(C)c1) | C(C(C1=CC(=C(C)C=C1)C)[*])[*] | Poly(3,4-dimethylstyrene) | 0.99 | 0.04
C([*])C([*])(c1ccc(Cl)c(Cl)c1) | C(C(C1=CC(=C(Cl)C=C1)Cl)[*])[*] | Poly(3,4-dichlorostyrene) | 1.34 | 0.06
C([*])C([*])(C)(C(=O)OC1CC(C)CC(C)(C)C1) | C(C(C)(C(=O)OC1CC(C)CC(C)(C)C1)[*])[*] | Poly(3,3,5-trimethylcyclohexyl methacrylate) | 1 | 0.04
C([*])C([*])(C(=O)OC1CC(C)CC(C)(C)C1) | C(C(C(=O)OC1CC(C)CC(C)(C)C1)[*])[*] | Poly(3,3,5-trimethylcyclohexyl acrylate) | 1.01 | 0.04
C([*])C([*])(CCC(C)(C)C) | C(C(CCC(C)(C)C)[*])[*] | Poly(3,3-dimethylbutylethylene) | 0.87 | 0.04
C([*])C([*])(C)(C(=O)OCCC(C)(C)C) | C(C(C)(C(=O)OCCC(C)(C)C)[*])[*] | Poly(3,3-dimethylbutyl methacrylate) | 1.01 | 0.04
C([*])C([*])(C)(C(=O)OC(C)C(C)(C)C) | C(C(C)(C(=O)OC(C)C(C)(C)C)[*])[*] | Poly(3,3-dimethyl-2-butyl methacrylate) | 1.01 | 0.04
C([*])C([*])(C(=O)OCCSCC) | C(C(C(=O)OCCSCC)[*])[*] | Poly(3-thiapentyl acrylate) | 1.19 | 0.05
C([*])C([*])(C(=O)OCCSC) | C(C(C(=O)OCCSC)[*])[*] | Poly(3-thiabutyl acrylate) | 1.24 | 0.05
C([*])=CC([*])(C1=CC=CC=C1) | C(=CC(C1=CC=CC=C1)[*])[*] | Poly(3-phenyl-1-propene) | 1.07 | 0.05
C([*])C(C)OC(C=C1)=CC=C1O([*]) | C(C(C)OC1=CC=C(O[*])C=C1)[*] | Poly(3-phenoxypropylene oxide) | 1.11 | 0.05
C([*])C([*])(C(=O)OC(CC)CC) | C(C(C(=O)OC(CC)CC)[*])[*] | Poly(3-pentyl acrylate) | 1.05 | 0.04
C([*])C([*])(C)(C(=O)OCCOC) | C(C(C)(C(=O)OCCOC)[*])[*] | Poly(3-oxabutyl methacrylate) | 1.13 | 0.04
C([*])C([*])(C1=CC(C)=CC=C1) | C(C(C1=CC(=CC=C1)C)[*])[*] | Poly(3-methylstyrene) | 1.01 | 0.04
C([*])C([*])(C(=O)OCCC(C)C) | C(C(C(=O)OCCC(C)C)[*])[*] | Poly(3-methylbutyl acrylate) | 1.05 | 0.04
C([*])=CC(C)C([*]) | C(C(C)C=C[*])[*] | Poly(3-methyl-1-butene) | 0.92 | 0.04
C([*])CC(C)CCC([*]) | C(CCC(C)CC[*])[*] | Poly(3-methyl hexane) | 0.87 | 0.04
C([*])C(C)OCO([*]) | C(C(C)OCO[*])[*] | Poly(3-methoxypropylene oxide) | 1.09 | 0.04
C([*])C([*])(C(=O)OCCCOC) | C(C(C(=O)OCCCOC)[*])[*] | Poly(3-methoxypropyl acrylate) | 1.13 | 0.04
C([*])C([*])(C(=O)Oc1cccc(C(=O)OC)c1) | C(C(C(=O)OC1=CC(=CC=C1)C(=O)OC)[*])[*] | Poly(3-methoxycarbonylphenyl acrylate) | 1.25 | 0.05
C([*])C([*])(C(=O)OCCC(C)OC) | C(C(C(=O)OCCC(C)OC)[*])[*] | Poly(3-methoxybutyl acrylate) | 1.1 | 0.04
C([*])C([*])(c1cccc(CO)c1) | C(C(C1=CC(=CC=C1)CO)[*])[*] | Poly(3-hydroxymethylstyrene) | 1.11 | 0.04
C([*])C([*])(c1cccc(CC)c1) | C(C(C1=CC(=CC=C1)CC)[*])[*] | Poly(3-ethylstyrene) | 0.99 | 0.04
C([*])C([*])(C(=O)OCCOCC) | C(C(C(=O)OCCOCC)[*])[*] | Poly(3-ethoxypropyl acrylate) | 1.13 | 0.04
C([*])C([*])(C(=O)Oc1cccc(C(=O)OCC)c1) | C(C(C(=O)OC1=CC(=CC=C1)C(=O)OCC)[*])[*] | Poly(3-ethoxycarbonylphenyl acrylate) | 1.22 | 0.05
C([*])C([*])(C(=O)Oc1cccc(N(C)C)c1) | C(C(C(=O)OC1=CC(=CC=C1)N(C)C)[*])[*] | Poly(3-dimethylaminophenyl acrylate) | 1.14 | 0.05
C([*])C([*])(c1cccc(Cl)c1) | C(C(C1=CC(=CC=C1)Cl)[*])[*] | Poly(3-chlorostyrene) | 1.19 | 0.05
O([*])C(COCCCC)C([*]) | C(C(O[*])COCCCC)[*] | Poly(3-butoxypropylene oxide) | 1.01 | 0.04
C([*])(=O)OC(C([Cl])=C1)=C([Cl])C=C1C(C)(C)C(C=C2([Cl]))=CC([Cl])=C2O([*]) | CC(C)(C1=CC(=C(O[*])C(=C1)Cl)Cl)C2=CC(=C(OC(=O)[*])C(=C2)Cl)Cl | Poly(2,6,3',5'-tetrachloro bisphenol A carbonate) | 1.4 | 0.16
O([*])C(C(C2=CC=CC=C2)=C1)=C(C3=CC=CC=C3)C=C1([*]) | O(C1=C(C=C(C=C1C2=CC=CC=C2)[*])C3=CC=CC=C3)[*] | Poly(2,6-diphenyl-p-phenylene oxide) | 1.14 | 0.05
O([*])C(C(C)=C1)=C(C)C=C1([*]) | CC1=CC(=CC(=C1O[*])C)[*] | Poly(2,6-dimethyl-p-phenylene oxide) | 1.07 | 0.06
C([*])C([*])(c1c(Cl)cccc1Cl) | C(C(C1=C(Cl)C=CC=C1Cl)[*])[*] | Poly(2,6-dichlorostyrene) | 1.34 | 0.06
C([*])C([*])(c1cc(C)ccc1C) | C(C(C1=C(C)C=CC(=C1)C)[*])[*] | Poly(2,5-dimethylstyrene) | 0.99 | 0.04
C([*])C([*])(c1cc(C(C)C)ccc1C(C)C) | C(C(C1=C(C=CC(=C1)C(C)C)C(C)C)[*])[*] | Poly(2,5-diisopropylstyrene) | 0.95 | 0.04
C([*])C([*])(C1=C(F)C=CC(F)=C1) | C(C(C1=C(F)C=CC(=C1)F)[*])[*] | Poly(2,5-difluorostyrene) | 1.04 | 0.06
C([*])C([*])(c1ccc(F)cc1F) | C(C(C1=C(F)C=C(F)C=C1)[*])[*] | Poly(2,5-difluorostyrene) | 1.04 | 0.06
C([*])C([*])(c1cc(Cl)ccc1Cl) | C(C(C1=C(Cl)C=CC(=C1)Cl)[*])[*] | Poly(2,5-dichlorostyrene) | 1.34 | 0.06
C([*])C([*])(c1ccc(Cl)cc1Cl) | C(C(C1=C(Cl)C=C(Cl)C=C1)[*])[*] | Poly(2,4-dichlorostyrene) | 1.34 | 0.06
C([*])C([*])(C(=O)OCC(F)(F)C(F)(F)OC(F)(F)F) | C(C(C(=O)OCC(F)(F)C(F)(F)OC(F)(F)F)[*])[*] | Poly(2,2,3,3,5,5,5-heptafluoro-4-oxapentyl acrylate) | 1.46 | 0.19
N([*])CC(C)(C)CC(C)CCNC(=O)C(C=C1)=CC=C1C([*])(=O) | CC(CCNC(=O)C1=CC=C(C(=O)[*])C=C1)CC(C)(C)CN[*] | Poly(2,2,2-trimethylhexamethylene terephthalamide) | 1.13 | 0.05
C([*])C([*])(C(=O)OCC(F)(F)F) | C(C(C(=O)OCC(F)(F)F)[*])[*] | Poly(2,2,2-trifluoroethyl acrylate) | 1.44 | 0.08
*C(C1=CC=CC=N1)C* | C(C(C1=CC=CC=N1)[*])[*] | Poly(2-vinyl pyridine) | 1.12 | 0.04 | P2VP
C([*])C=C(C(C)(C)(C))C([*]) | C(C=C(C[*])C(C)(C)C)[*] | Poly(2-tert. Butyl-1,3-butadiene)(cis) | 0.9 | 0.04
C([*])C([*])(C(=O)Oc1ccccc1C(C)(C)C) | C(C(C(=O)OC1=C(C=CC=C1)C(C)(C)C)[*])[*] | Poly(2-tert-butylphenyl acrylate) | 1.08 | 0.05
C([*])C([*])(C)(C(=O)OCCNC(C)(C)C) | C(C(C)(C(=O)OCCNC(C)(C)C)[*])[*] | Poly(2-tert-butylaminoethyl methacrylate) | 1.04 | 0.04
C([*])C([*])(C)(C(=O)OCCC1=CC=CC=C1) | C(C(C)(C(=O)OCCC1=CC=CC=C1)[*])[*] | Poly(2-phenylethyl methacrylate) | 1.11 | 0.04
C([*])C([*])(C(=O)OC(C)CCCCCC) | C(C(C(=O)OC(C)CCCCCC)[*])[*] | Poly(2-octyl acrylate) | 1 | 0.04
C([*])C([*])(C(=O)Oc2ccc1ccccc1c2) | C(C(C(=O)OC1=CC2=CC=CC=C2C=C1)[*])[*] | Poly(2-naphthyl acrylate) | 1.18 | 0.05
C([*])C([*])(C1=C(C)C=CC=C1) | C(C(C1=C(C)C=CC=C1)[*])[*] | Poly(2-methylstyrene) | 1.01 | 0.04
C([*])C([*])(C(=O)OCC(C)CCC) | C(C(C(=O)OCC(C)CCC)[*])[*] | Poly(2-methylpentyl acrylate) | 1.03 | 0.04
C([*])C([*])(C(=O)OCC(C)CC) | C(C(C(=O)OCC(C)CC)[*])[*] | Poly(2-methylbutyl acrylate) | 1.05 | 0.04
C([*])C([*])(C(=O)OC(CCC(CC)CCCC)CC(C)C) | C(C(C(=O)OC(CCC(CC)CCCC)CC(C)C)[*])[*] | Poly(2-methyl-7-ethyl-4-undecyl acrylate) | 0.95 | 0.04
C([*])C([*])(C1=C(OC)C=CC=C1) | C(C(C1=C(OC)C=CC=C1)[*])[*] | Poly(2-methoxystyrene) | 1.06 | 0.05
C([*])C([*])(C(=O)OCCOC) | C(C(C(=O)OCCOC)[*])[*] | Poly(2-methoxyethyl acrylate) | 1.17 | 0.04
C([*])C([*])(C(=O)Oc1ccccc1C(=O)OC) | C(C(C(=O)OC1=C(C=CC=C1)C(=O)OC)[*])[*] | Poly(2-methoxycarbonylphenyl acrylate) | 1.25 | 0.05
C([*])C([*])(c1ccccc1C(=O)OCCC(C)C) | C(C(C1=C(C=CC=C1)C(=O)OCCC(C)C)[*])[*] | Poly(2-isopentyloxycarbonylstyrene) | 1.07 | 0.04
C([*])C([*])(c1ccccc1C(=O)OCC(C)C) | C(C(C1=C(C=CC=C1)C(=O)OCC(C)C)[*])[*] | Poly(2-isobutoxycarbonylstyrene) | 1.09 | 0.04
C([*])C([*])(C)(C(=O)OCC(O)C) | C(C(C)(C(=O)OCC(C)O)[*])[*] | Poly(2-hydroxypropyl methacrylate) | 1.17 | 0.04
C([*])C([*])(c1ccccc1CO) | C(C(C1=C(CO)C=CC=C1)[*])[*] | Poly(2-hydroxymethylstyrene) | 1.11 | 0.04
C([*])C([*])(C)(C(=O)OCCO) | C(C(C)(C(=O)OCCO)[*])[*] | Poly(2-hydroxyethyl methacrylate) | 1.21 | 0.04 | poly-HEMA |  | Hydron
C([*])C([*])(c1ccccc1C(=O)OCCCCCC) | C(C(C1=C(C=CC=C1)C(=O)OCCCCCC)[*])[*] | Poly(2-hexyloxycarbonylstyrene) | 1.05 | 0.04
C([*])C([*])(c1cc(C)ccc1F) | C(C(C1=C(F)C=CC(=C1)C)[*])[*] | Poly(2-fluoro-5-methylstyrene) | 1.05 | 0.05
C([*])C([*])(C)(C(=O)OCCS(=O)CC) | C(C(C)(C(=O)OCC[S](=O)CC)[*])[*] | Poly(2-ethylsulfinylethyl methacrylate) | 1.2 | 0.04
C([*])C([*])(c1ccccc1CC) | C(C(C1=C(CC)C=CC=C1)[*])[*] | Poly(2-ethylstyrene) | 0.99 | 0.04
C([*])C([*])(C)(C(=O)OCC(CC)CCCC) | C(C(C)(C(=O)OCC(CC)CCCC)[*])[*] | Poly(2-ethylhexyl methacrylate) | 0.99 | 0.04
C([*])C([*])(C(=O)OCC(CC)CCCC) | C(C(C(=O)OCC(CC)CCCC)[*])[*] | Poly(2-ethylhexyl acrylate) | 1 | 0.04
C([*])C([*])(C)(C(=O)OCC(CC)CC) | C(C(C)(C(=O)OCC(CC)CC)[*])[*] | Poly(2-ethylbutyl methacrylate) | 1.01 | 0.04
C([*])C([*])(C(=O)OCC(CC)CC) | C(C(C(=O)OCC(CC)CC)[*])[*] | Poly(2-ethylbutyl acrylate) | 1.03 | 0.04
C([*])C([*])(c1ccccc1COCC) | C(C(C1=C(COCC)C=CC=C1)[*])[*] | Poly(2-ethoxymethylstyrene) | 1.03 | 0.04
C([*])C([*])(C)(C(=O)OCCOCC) | C(C(C)(C(=O)OCCOCC)[*])[*] | Poly(2-ethoxyethyl methacrylate) | 1.1 | 0.04
C([*])C([*])(c1ccccc1C(=O)OCC) | C(C(C1=C(C=CC=C1)C(=O)OCC)[*])[*] | Poly(2-ethoxycarbonylstyrene) | 1.14 | 0.04
C([*])C([*])(C(=O)Oc1ccccc1C(=O)OCC) | C(C(C(=O)OC1=C(C=CC=C1)C(=O)OCC)[*])[*] | Poly(2-ethoxycarbonylphenyl acrylate) | 1.22 | 0.05
C([*])C([*])(c1ccccc1C(=O)N(C)C) | C(C(C1=C(C=CC=C1)C(=O)N(C)C)[*])[*] | Poly(2-dimethylaminocarbonylstyrene) | 1.11 | 0.06
C([*])C([*])(C(=O)OCC(C)(C)C#N) | C(C(C(=O)OCC(C)(C)C#N)[*])[*] | Poly(2-cyanoisobutyl acrylate) | 1.21 | 0.04
C([*])C([*])(C(=C)OCC(C#N)CCCC) | C(C(C(=C)OCC(CCCC)C#N)[*])[*] | Poly(2-cyanohexyl acrylate) | 1.05 | 0.04
C([*])C([*])(C(=C)OCC(C#N)CCCCC) | C(C(C(=C)OCC(CCCCC)C#N)[*])[*] | Poly(2-cyanoheptyl acrylate) | 1.04 | 0.04
C([*])C([*])(C)(C(=O)OCCCC#N) | C(C(C)(C(=O)OCCCC#N)[*])[*] | Poly(2-cyanoethyl methacrylate) | 1.21 | 0.04
C([*])C([*])(C(=O)OCCC#N) | C(C(C(=O)OCCC#N)[*])[*] | Poly(2-cyanoethyl acrylate) | 1.31 | 0.04
C([*])C([*])(C1=C([Cl])C=CC=C1) | C(C(C1=C(Cl)C=CC=C1)[*])[*] | Poly(2-chlorostyrene) | 1.19 | 0.05
O([*])C(=O)OC(C=C1)=C([Cl])C=C1C(C)(C)C(C=C2)=CC([Cl])=C2([*]) | CC(C)(C1=CC(=C(C=C1)[*])Cl)C2=CC(=C(OC(O[*])=O)C=C2)Cl | Poly(2-chlorophenyl acrylate) | 1.34 | 0.06
C([*])C([*])(COOc1ccccc1Cl) | C(C(COOC1=C(Cl)C=CC=C1)[*])[*] | Poly(2-chlorophenyl acrylate) | 1.1 | 0.05
C([*])C([*])(C)(C(=O)OCC[Cl]) | C(C(C)(C(=O)OCCCl)[*])[*] | Poly(2-chloroethyl methacrylate) | 1.28 | 0.05
C([*])C(C=C1)=C([Cl])C=C1C([*]) | C(C1=CC(=C(C[*])C=C1)Cl)[*] | Poly(2-chloro-p-xylylene) | 1.32 | 0.06
C([*])C([*])(c1ccccc1C(=O)O) | C(C(C1=C(C=CC=C1)C(O)=O)[*])[*] | Poly(2-carboxystyrene) | 1.25 | 0.05
C([*])C([*])(c1ccccc1COCCCC) | C(C(C1=C(COCCCC)C=CC=C1)[*])[*] | Poly(2-butoxymethylstyrene) | 1 | 0.04
C([*])C([*])(c1ccccc1C(=O)OCCCC) | C(C(C1=C(C=CC=C1)C(=O)OCCCC)[*])[*] | Poly(2-butoxycarbonylstyrene) | 1.09 | 0.04
C([*])C([*])(C)(C(=O)OCCBr) | C(C(C)(C(=O)OCCBr)[*])[*] | Poly(2-bromoethyl methacrylate) | 1.42 | 0.06
N([*])CCCCCCCCCC([*])(=O) | N(CCCCCCCCCC(=O)[*])[*] | Poly(10-aminodecanoic acid) (nylon 10) | 1 | 0.04
S([*])C(C=C1)=CC=C1([*]) | S(C1=CC=C(C=C1)[*])[*] | Poly(1,4-phenylene sulfide) | 1.36 | 0.06
C([*])C=CC([*])(C) | C(C=CC(C)[*])[*] | Poly(1,4-pentadiene) | 0.92 | 0.04
C([*])(C=C1)=CC=C1C(=O)OCC(CC1)CCC1COC([*])(=O) | O=C(OCC1CCC(CC1)COC(=O)C2=CC=C(C=C2)[*])[*] | Poly(1,4-cyclohexylidene dimethylene terephthalate) (Kodel) (trans) | 1.21 | 0.05
C([*])C=CC([*]) | C(C=CC[*])[*] | Poly(1,4-butadiene) | 0.93 | 0.04
C([*])C([*])(C=C) | C(C(C=C)[*])[*] | Poly(1,2-butadiene) | 0.93 | 0.04
C([*])=CCCC([*]) | C(CCC=C[*])[*] | Poly(1-pentene) | 0.92 | 0.04
C([*])=CCCCCCCCCCCCCCCCC([*]) | C(CCCCCCCCCCCCCCCC=C[*])[*] | Poly(1-octadecene) | 0.88 | 0.04
C([*])=CCCCC([*]) | C(CCCC=C[*])[*] | Poly(1-hexene) | 0.91 | 0.04
C([*])C([*])(CCCCC) | C(C(CCCCC)[*])[*] | Poly(1-heptene) | 0.87 | 0.04
C([*])(CC)=CCC([*]) | C(CC=C(CC)[*])[*] | Poly(1-ethyl-1,4-butadiene) | 0.91 | 0.04
C(F)C(F)(F) | FCC(F)F | Poly-trifluoroethylene | 1.98 | 0.23 | PTrFE
C(C(F)(F)(F))OCC(C(F)(F)(F))OC | COC(COCC(F)(F)F)C(F)(F)F | Poly-trifluoro-methyloxirane | 1.44 | 0.17
C(OC1=C2)=NC1=CC=C2C(=NC3=C4)OC3=CC=C4 | O1C=NC2=CC=C(C=C12)C3=NC4=CC=CC=C4O3 | Poly-benzothiazole | 1.43 | 0.09
C([*])/C=C(C)C([*]) | C(C=C(C[*])C)[*] | PoIy(isoprene) cis | 0.92 | 0.04
C([*])C([*])(C(=O)OCC(F)(F)C(F)(F)C(F)(F)F) | C(C(C(=O)OCC(F)(F)C(F)(F)C(F)(F)F)[*])[*] | PoIy(IH, lH-heptafluorobutyl acrylate) | 1.63 | 0.18
C([*])C([*])(C(=O)OC(C)CC(C)C) | C(C(C(=O)OC(C)CC(C)C)[*])[*] | PoIy(1,3-dimethylbutyl acrylate) | 1.03 | 0.04
O([*])CCOCCOCCOCCOC(=O)NCCCCCCNC([*])(=O) | O(CCOCCOCCOCCOC(=O)NCCCCCCNC(=O)[*])[*] | PEG 200 - HMDI Urethane | 1.17 | 0.05
O([*])CCOCCOC(=O)NCCCCCCNC([*])(=O) | O(CCOCCOC(=O)NCCCCCCNC(=O)[*])[*] | PEG 100 - HMDI Urethane | 1.2 | 0.05
*NCCCCCCNC(=O)c1ccc(C(*)=O)cc1 | N(CCCCCCNC(=O)C1=CC=C(C(=O)[*])C=C1)[*] | PA 6T | 1.19 | 0.05 | Nylon 6T | poly(hexamethylene terephthalamide); polyamide 6T
N([*])C(=O)CCCCCCC([*]) | C(CCCCCCC(N[*])=O)[*] | Nylon 8 | 1.03 | 0.04 | PA 8 | polyamide 8; polycaprylamide; polycaprolactam; polyoctanoamide
N([*])C(=O)CCCCC(=O)NCCCCCC([*]) | C(CCCCCNC(=O)CCCCC(N[*])=O)[*] | Nylon 6-6 | 1.08 | 0.04 | PA 66; Nylon 66 | Poly(hexamethylene adipamide); polyamide 66; poly-[imino-(1,6-dioxohexamethylene)iminohexamethylene]; poly(iminoadipoyliminohexamethylene); Poly[imino(1,6-dioxo-1,6-hexanediyl)imino-1,6-hexanediyl] | Perlon
N([*])C(=O)CCCCCCCCCCC(=O)NCCCCCC([*]) | C(CCCCCNC(=O)CCCCCCCCCCC(N[*])=O)[*] | Nylon 6-12 | 1.01 | 0.04
N([*])C(=O)CCCCCCCCC(=O)NCCCCCC([*]) | C(CCCCCNC(=O)CCCCCCCCC(N[*])=O)[*] | Nylon 6-10 | 1.03 | 0.04
N([*])CCCCCC([*])(=O) | N(CCCCCC(=O)[*])[*] | Nylon 6 | 1.08 | 0.04 | PA 6; Nylon 6 | Poly(caprolactam); polyamide 6; poly(ω-aminocaproamide); poly(6-aminocaproic acid); poly(ε-aminocaproic acid); poly(ω-caproamide); polycaprolactam; poly-[imino-(1-oxohexamethylene)] | Perlon; Plaskon
N([*])C(=O)CCCCCCCCCCC([*]) | C(CCCCCCCCCCC(N[*])=O)[*] | Nylon 12 | 0.98 | 0.04 | PA 12; Nylon 12 | polydodecanoamide; polyamide 12; polylauryllactam; Poly(ω-dodecanamide) | Vestamid L
N([*])C(=O)CCCCCCCCCC([*]) | C(CCCCCCCCCC(N[*])=O)[*] | Nylon 11 | 0.99 | 0.04 | PA 11; Nylon 11 | polyamide 11; poly(11-aminoundecanoic acid); polyundecanoamide; poly(11-undecanoamide); Poly(ω-undecanamide); Poly(imino-1-oxoundecamethylene); Poly[imino(1-oxoundecane-1,11-diyl)]; Poly(undecano-11-lactam) | French Natural ES
NC(C=C1)=CC=C1NC(C=C2)=CC=C2 | NC1=CC=C(NC2=CC=CC=C2)C=C1 | NH-C6H4-NH-C6H4 | 1.22 | 0.18
NC(C=C1)=CC=C1NC2=CC=C(S2) | NC1=CC=C(NC2=CC=CS2)C=C1 | NH-C6H4-NH-C4H2S | 1.5 | 0.23
NC(C=C1)=CC=C1C(C=C2)=CC=C2C | CC1=CC=C(C=C1)C2=CC=C(N)C=C2 | NH-C6H4-C6H4-CH2 | 1.17 | 0.06
NC(C=C1)=CC=C1C(C=C2)=CC=C2C(C=C3)=CC=C3 | NC1=CC=C(C=C1)C2=CC=C(C=C2)C3=CC=CC=C3 | NH-C6H4-C6H4-C6H4 | 1.19 | 0.08
NC(C=C1)=CC=C1C(C=C2)=CC=C2C3=CC=C(S3) | NC1=CC=C(C=C1)C2=CC=C(C=C2)C3=CC=CS3 | NH-C6H4-C6H4-C4H2S | 1.37 | 0.1
NC(C=C1)=CC=C1C2=CC=C(S2)C(C=C3)=CC=C3 | NC1=CC=C(C=C1)C2=CC=C(S2)C3=CC=CC=C3 | NH-C6H4-C4H2S-C6H4 | 1.37 | 0.1
NC(C=C1)=CC=C1C2=CC=C(S2)C3=CC=C(S3) | NC1=CC=C(C=C1)C2=CC=C(S2)C3=CC=CS3 | NH-C6H4-C4H2S-C4H2S | 1.57 | 0.14
NC1=CC=C(S1)NC2=CC=C(S2) | NC1=CC=C(NC2=CC=CS2)S1 | NH-C4H2S-NH-C4H2S | 1.76 | 0.35
NC1=CC=C(S1)C(C=C2)=CC=C2C3=CC=C(S3) | NC1=CC=C(S1)C2=CC=C(C=C2)C3=CC=CS3 | NH-C4H2S-C6H4-C4H2S | 1.56 | 0.13
NC1=CC=C(S1)C2=CC=C(S2)C | CC1=CC=C(S1)C2=CC=C(N)S2 | NH-C4H2S-C4H2S-CH2 | 1.61 | 0.13
NC1=CC=C(S1)C2=CC=C(S2)C3=CC=C(S3) | NC1=CC=C(S1)C2=CC=C(S2)C3=CC=CS3 | NH-C4H2S-C4H2S-C4H2S | 1.68 | 0.22
N([*])C(C=C1)=CC=C1NC(=O)C(C=C2)=CC=C2C([*])(=O) | N(C1=CC=C(NC(=O)C2=CC=C(C(=O)[*])C=C2)C=C1)[*] | Kevlar | 1.4 | 0.05
CC(C)(c2ccc(OCC1CO1)cc2)c4ccc(OCC3CO3)cc4 | CC(C)(C1=CC=C(OCC2CO2)C=C1)C3=CC=C(OCC4CO4)C=C3 | DGEBA Epoxy Resin | 1.13 | 0.05 | DGEBA; ER; EPR; epoxy; epoxy resin | bisphenol A epoxy resin; Bisphenol-A epoxy resin; diglycidyl ether of bisphenol A; Diglycidyl Ether-Bisphenol A resin; Diglycidyl ether of bisphenol-A epoxy resin; BISPHENOL A DIGLYCIDYL ETHER | DER661; CY1300; Araldite CY 5808 US; Vantico CT1300; JER 282; Araldite F; DER 331; Epon 828; SC-15; E-44; Ruetapox LV 0164; Araldite GY 2600; YD 128; Araldite LY 564; Paraplex; Epikote
C([*])C(O)COC(C=C1)=CC=C1CC(C=C2)=CC=C2O([*]) | C(C(O)COC1=CC=C(CC2=CC=C(O[*])C=C2)C=C1)[*] | DGEBF Epoxy Resin | 1.16 | 0.05 | DGEBF | diglycidyl ether of bisphenol F; Bisphenol-F Diglycidyl Ether Epoxy Resin; bisphenol F epoxy | Epon 862
C([*])C(O)COC(C=C1)=CC=C1C(C)(C)C(C=C2)=CC=C2OCC(O)CNCCCCCCCCN([*]) | C(C(O)COC1=CC=C(C=C1)C(C)(C)C2=CC=C(OCC(O)CNCCCCCCCCN[*])C=C2)[*] | DGEBA/Octanediamine Epoxy | 1.07 | 0.05 |  | Poly(bisphenol-A diglycidyl ether-alt-1,8-diamino octane)
C([*])C(O)COC(C=C1)=CC=C1C(C)(C)C(C=C2)=CC=C2OCC(O)CNCCCCCCN([*]) | C(C(O)COC1=CC=C(C=C1)C(C)(C)C2=CC=C(OCC(O)CNCCCCCCN[*])C=C2)[*] | DGEBA/Hexamine Epoxy | 1.09 | 0.05
C([*])C(O)COC(C=C1)=CC=C1C(C)(C)C(C=C2)=CC=C2OCC(O)CNCCN([*]) | C(C(O)COC1=CC=C(C=C1)C(C)(C)C2=CC=C(OCC(O)CNCCN[*])C=C2)[*] | DGEBA/Edamine Epoxy | nylon | 0.05
C([*])(=O)OC(C=C1)=CC=C1CC(C=C2)=CC=C2O([*]) | O(C1=CC=C(CC2=CC=C(OC(=O)[*])C=C2)C=C1)[*] | Cpoly(bisphenol F carbonate) | 1.25 | 0.05
CNCN | CNCN | CH2-NH-CH2-NH | 1.14 | 0.05
CNCC(C=C1)=CC=C1 | CNCC1=CC=CC=C1 | CH2-NH-CH2-C6H4 | 1.1 | 0.05
CNCC1=CC=C(S1) | CNCC1=CC=CS1 | CH2-NH-CH2-C4H2S | 1.37 | 0.06
CNC(C=C1)=CC=C1N | CNC1=CC=C(N)C=C1 | CH2-NH-C6H4-NH | 1.22 | 0.1
CNC(C=C1)=CC=C1C2=CC=C(S2) | CNC1=CC=C(C=C1)C2=CC=CS2 | CH2-NH-C6H4-C4H2S | 1.39 | 0.08
CNC1=CC=C(S1)N | CNC1=CC=C(N)S1 | CH2-NH-C4H2S-NH | 1.62 | 0.19
CNC1=CC=C(S1)C(C=C2)=CC=C2 | CNC1=CC=C(S1)C2=CC=CC=C2 | CH2-NH-C4H2S-C6H4 | 1.39 | 0.07
CCNC(C=C1)=CC=C1 | CCNC1=CC=CC=C1 | CH2-CH2-NH-C6H4 | 1.13 | 0.06
CCNC1=CC=C(S1) | CCNC1=CC=CS1 | CH2-CH2-NH-C4H2S | 1.44 | 0.1
CCCN | CCCN | CH2-CH2-CH2-NH | 0.99 | 0.04
CCCC(C=C1)=CC=C1 | CCCC1=CC=CC=C1 | CH2-CH2-CH2-C6H4 | 1.02 | 0.05
CCCC1=CC=C(S1) | CCCC1=CC=CS1 | CH2-CH2-CH2-C4H2S | 1.23 | 0.06
CCC(C=C1)=CC=C1C(C=C2)=CC=C2 | CCC1=CC=C(C=C1)C2=CC=CC=C2 | CH2-CH2-C6H4-C6H4 | 1.08 | 0.05
CCC(C=C1)=CC=C1C2=CC=C(S2) | CCC1=CC=C(C=C1)C2=CC=CS2 | CH2-CH2-C6H4-C4H2S | 1.25 | 0.06
CCC1=CC=C(S1)C2=CC=C(S2) | CCC1=CC=C(S1)C2=CC=CS2 | CH2-CH2-C4H2S-C4H2S | 1.44 | 0.08
CC(C=C1)=CC=C1NC(C=C2)=CC=C2 | CC1=CC=C(NC2=CC=CC=C2)C=C1 | CH2-C6H4-NH-C6H4 | 1.17 | 0.09
CC(C=C1)=CC=C1NC2=CC=C(S2) | CC1=CC=C(NC2=CC=CS2)C=C1 | CH2-C6H4-NH-C4H2S | 1.41 | 0.12
CC(C=C1)=CC=C1CC(C=C2)=CC=C2 | CC1=CC=C(CC2=CC=CC=C2)C=C1 | CH2-C6H4-CH2-C6H4 | 1.08 | 0.05
CC(C=C1)=CC=C1CC(S2)=CC=C2 | CC1=CC=C(CC2=CC=CS2)C=C1 | CH2-C6H4-CH2-C4H2S | 1.25 | 0.06
CC(C=C1)=CC=C1C(C=C2)=CC=C2C(C=C3)=CC=C3 | CC1=CC=C(C=C1)C2=CC=C(C=C2)C3=CC=CC=C3 | CH2-C6H4-C6H4-C6H4 | 1.11 | 0.05
CC(C=C1)=CC=C1C(C=C2)=CC=C2C(S3)=CC=C3 | CC1=CC=C(C=C1)C2=CC=C(C=C2)C3=CC=CS3 | CH2-C6H4-C6H4-C4H2S | 1.25 | 0.06
CC(C=C1)=CC=C1C(S2)=CC=C2C(C=C3)=CC=C3 | CC1=CC=C(C=C1)C2=CC=C(S2)C3=CC=CC=C3 | CH2-C6H4-C4H2S-C6H4 | 1.25 | 0.06
CC(C=C1)=CC=C1C(S2)=CC=C2C(S3)=CC=C3 | CC1=CC=C(C=C1)C2=CC=C(S2)C3=CC=CS3 | CH2-C6H4-C4H2S-C4H2S | 1.4 | 0.07
CC(S1)=CC=C1NO | CC1=CC=C(NO)S1 | CH2-C4H2S-NH-O | 1.63 | 0.12
CC(S1)=CC=C1NC(=S) | CC1=CC=C(NC=S)S1 | CH2-C4H2S-NH-CS | 1.65 | 0.19
CC(S1)=CC=C1NC(S2)=CC=C2 | CC1=CC=C(NC2=CC=CS2)S1 | CH2-C4H2S-NH-C4H2S | 1.65 | 0.19
CC(S1)=CC=C1CC(S2)=CC=C2 | CC1=CC=C(CC2=CC=CS2)S1 | CH2-C4H2S-CH2-C4H2S | 1.44 | 0.08
CC(S1)=CC=C1C(C=C2)=CC=C2C(S3)=CC=C3 | CC1=CC=C(S1)C2=CC=C(C=C2)C3=CC=CS3 | CH2-C4H2S-C6H4-C4H2S | 1.4 | 0.07
CC(S1)=CC=C1C(S2)=CC=C2C(S3)=CC=C3 | CC1=CC=C(S1)C2=CC=C(S2)C3=CC=CS3 | CH2-C4H2S-C4H2S-C4H2S | 1.5 | 0.14
C(C(O)C1(O))C(CO)OC1O | OCC1CC(O)C(O)C(O)O1 | Cellulose | 1.43 | 0.12
C([*])(C=C1)=CC=C1C(F)(F)C([*])(F)(F) | FC(F)(C(F)(F)C1=CC=C(C=C1)[*])[*] | C8H4F4 | 1.42 | 0.21
C(C=C1)=CC=C1C(C=C2)=CC=C2C(C=C3)=CC=C3C(S4)=CC=C4 | S1C=CC=C1C2=CC=C(C=C2)C3=CC=C(C=C3)C4=CC=CC=C4 | C6H4-C6H4-C6H4-C4H2S | 1.24 | 0.07
C(C=C1)=CC=C1C(C=C2)=CC=C2C(S3)=CC=C3C(S4)=CC=C4 | S1C=CC=C1C2=CC=C(S2)C3=CC=C(C=C3)C4=CC=CC=C4 | C6H4-C6H4-C4H2S-C4H2S | 1.37 | 0.07
C(C=C1)=CC=C1C(S2)=CC=C2C(C=C3)=CC=C3C(S4)=CC=C4 | S1C=CC=C1C2=CC=C(C=C2)C3=CC=C(S3)C4=CC=CC=C4 | C6H4-C4H2S-C6H4-C4H2S | 1.37 | 0.07
C(C=C1)=CC=C1C(S2)=CC=C2C(S3)=CC=C3C(S4)=CC=C4 | S1C=CC=C1C2=CC=C(S2)C3=CC=C(S3)C4=CC=CC=C4 | C6H4-C4H2S-C4H2S-C4H2S | 1.48 | 0.1
C([*])C(C)(C)C(=O)O([*]) | C(C(C)(C)C(O[*])=O)[*] | C5H8O2 | 1.15 | 0.04
CC(Cl)(Cl)C(=O)C(Cl)(Cl) | CC(Cl)(Cl)C(=O)C(Cl)Cl | C4H2O1Cl4 | 1.69 | 0.25
OC(Cl)(Cl)C(=S)C(Cl)(Cl) | OC(Cl)(Cl)C(=S)C(Cl)Cl | C3O1S1Cl4 | 1.19 | 0.62
CC(Cl)(Cl)OC(Cl)(Cl) | CC(Cl)(Cl)OC(Cl)Cl | C3H2O1Cl4 | 1.65 | 0.34
C(Cl)C(Cl)(Cl) | ClCC(Cl)Cl | C2H1Cl3 | 1.35 | 0.58
O([*])CCOC(=O)NC(C=C1)=CC=C1CC(C=C2)=CC=C2NC([*])(=O) | O(CCOC(=O)NC1=CC=C(CC2=CC=C(NC(=O)[*])C=C2)C=C1)[*] | C17H16O4N2 | 1.32 | 0.07
C([*])(C=C1)=CC(C(C)=C2)=C1C=C2([*]) | CC1=CC(=CC2=C1C=C(C=C2)[*])[*] | C11H8 | 1.11 | 0.06
O([*])CCCCOC(=O)NC(C=C1)=CC=C1CC(C=C2)=CC=C2NC([*])(=O) | O(CCCCOC(=O)NC1=CC=C(CC2=CC=C(NC(=O)[*])C=C2)C=C1)[*] | Butanediol-alt-Diphenylmethane Diisocyanate | 1.27 | 0.06
C([*])C([*])(C(=O)N1CCOCC1) | C(C(C(=O)N1CCOCC1)[*])[*] | Poly(morpholinocarbonylethylene) | 1.13 | 0.04
*Oc3ccc(C(=O)c2ccc(Oc1ccc(*)cc1)cc2)cc3 | O(C1=CC=C(C=C1)C(=O)C2=CC=C(OC3=CC=C(C=C3)[*])C=C2)[*] | Poly(ether ether ketone) | 1.29 | 0.03 | PEEK |  | Zeniva; KetaSpire
*OCCCCOC(=O)c1ccc(C(*)=O)cc1 | O(CCCCOC(=O)C1=CC=C(C(=O)[*])C=C1)[*] | Poly(butylene terephthalate) | 1.3 | 0.01 | PBT; PBTP | polytetramethylene terephthalate | Arnite; Beetle; Celanex; Crastin; Deroton; Gafite; Grilpet; Hostadur B; Later; Novodur; Orgater; Pibiter; Pocan; Rynite PBTP; Sniater; Techster T; Tenite; Ultradur; Valox; Vandar; Versel; Vestodur
*Oc2ccc(C(C)(C)c1ccc(OC(*)=O)cc1)cc2 | CC(C)(C1=CC=C(O[*])C=C1)C2=CC=C(OC(=O)[*])C=C2 | Poly(bisphenol A carbonate) | 1.2 | 0 | PC | poly(2,2-bis-(4-phenylene)-propane carbonate); poly(4,4'-isopropylidenediphenylene carbonate); bisphenol A polycarbonate | Makrolon; Lexan; Iupilon; Merlon; Novarex; Tarflon
*CC(*)C#N | C(C(C#N)[*])[*] | Poly(acrylonitrile) | 1.184 | 0 | PAN | poly-l-cyanoethylene; poly-1-cyanoethylene | Acribel; Acrilan; Courtelle; Creslan; Crylor; Dolan; Dralon; Leacril; Nitron; Nymcrylon; Orlon; Redon; Tacryl; Wolcrylon; Zefran
C1CC2C(O2)CC1COC(=O)C3CCC4C(C3)O4 | O=C(OCC1CCC2OC2C1)C3CCC4OC4C3 | Cycloaliphatic Epoxy Resin | 1.17 | 0 |  | 3,4-epoxycyclohexylmethyl-3,4-epoxycyclohexanecarboxylate; cycloaliphatic type epoxy resin
C=C.C1CC2CC1C=C2 | C=C.C1CC2CC1C=C2 | Cyclic olefin copolymer | 1.02 | 0.01 | COC | Cyclic Olefin Polymer; Ethylene-norbornene Copolymer | Topas; Topas 8007S-04
CC(C)(COCC1CO1)COCC2CO2 | CC(C)(COCC1CO1)COCC2CO2 | Neopentyl glycol diglycidyl ether | 1.04 | 0 |  |  | Heloxy WC68
*O[Si](*)([R])[R] | O([Si]([*])([R])[R])[*] | Silicone rubber | 1 | 0.03 | PDMS; silicone | polysiloxane; polysiloxanes; polydimethylsiloxane; dimethylsilicone; methylsilicone; dimethylpolysiloxane; dimethicone; Poly(dimethyl siloxane) | HIPEC; HIPEC Q1-4939; Sylgard 184
*NC(=O)c4ccc3c(=O)n(c2ccc([R]c1ccc(*)cc1)cc2)c(=O)c3c4 | N(C(=O)C1=CC2=C(C=C1)C(=O)N(C2=O)C3=CC=C(C=C3)[R]C4=CC=C(C=C4)[*])[*] | Polyamide-imide | 1.42 | 0 | PAI |  | Torlon; Tritherm B 981-N-42
*C(F)(F)C(*)(F)C(F)(F)F | FC(F)(C(F)(C(F)(F)F)[*])[*] | Poly(hexafluoro propylene) | 1.9 | 0 | PHFP
c3cc(N(CC1CO1)CC2CO2)ccc3Cc6ccc(N(CC4CO4)CC5CO5)cc6 | C1OC1CN(CC2CO2)C3=CC=C(CC4=CC=C(C=C4)N(CC5CO5)CC6CO6)C=C3 | tetraglycidyl 4,4'-diaminodiphenyl methane | 1.16 | 0.01 | TGDDM | N,N,N',N'-tetraglycidyl-4,4'-diaminodiphenylmethane; Tetraglycidyl diaminosiphenyl methane; 4,4'-tetradiglycidyl diaminodiphenyl methane; 4,4'-Methylenebis(N,N-diglycidylaniline); tetraglycidylmethylene dianiline; 4-[[4-[bis(oxiran-2-ylmethyl)amino]phenyl]methyl]-N,N-bis(oxiran-2-ylmethyl)aniline | Araldite MY721
C1C(O1)CC2=CC(=C(C(=C2N)CC3CO3)CC4CO4)O | NC1=C(CC2CO2)C(=C(O)C=C1CC3CO3)CC4CO4 | triglycidyl para-aminophenol | 1.22 | 0 | TGPAP | 2,3,5-Triglycidyl-4-aminophenol; 4-amino-2,3,5-tris(oxiran-2-ylmethyl)phenol | Araldite MY0510
CC(c1ccc(OC#N)cc1)c2ccc(OC#N)cc2 | CC(C1=CC=C(OC#N)C=C1)C2=CC=C(OC#N)C=C2 | Bisphenol E cyanate ester resin | 1.2 | 0 | BECy |  | EX-1510
*OCCCCOC(=O)c1ccc(C(*)=O)cc1.*OCCCCOC(=O)CCCCC(*)=O | O(CCCCOC(=O)CCCCC(=O)[*])[*].O(CCCCOC(=O)C1=CC=C(C(=O)[*])C=C1)[*] | Poly(butylene adipate-co-terephthalate) | 1.1 | 0 | PBAT | Poly(butylene adipate terephthalate); polybutyrate-adipate-terephthalate; polybutyrate | ecoflex; Wango; Ecoworld; Eastar Bio; Origo-B
*CC(*)C(=O)[O-][Na+] | C(C(C(=O)[O-][Na+])[*])[*] | Sodium polyacrylate | 1.22 | 0 | PANa | Poly(sodium prop-2-enoate); Polyacrylate sodium salt; poly(sodium acrylate); Polyacrylic acid sodium salt | Plexileim
C=CC=C.C=CC1=CC=CC=C1 | C=CC=C.C=CC1=CC=CC=C1 | Poly(styrene-b-butadiene) | 0.925 | 0 | SBR; S-SBR; E-SBR; PS-I | styrene-butadiene rubber; poly(butadiene-co-styrene); styrene-butadiene copolymer; poly(styrene-co-butadiene) | Neolite; Philprene; Plioflex; Pliolite; Polysar; Buna VSL 5025-2 HM
*CCC(C*)C(=O)O.*CC(*)C#N.*C/C=C/CC.* | C(C(C#N)[*])[*].C(CC(C[*])C(O)=O)[*].C(\C=C\CC)[*] | carboxylated acrylonitrile butadiene rubber | 0.98 | 0 | XNBR; CNBR | carboxylated poly(butadiene-co-acrylonitrile); carboxylated butadiene-acrylonitrile copolymer
*c5cccc(c4nc3ccc(c2ccc1nc(*)[nH]c1c2)cc3[nH]4)c5 | [NH]1C(=NC2=C1C=C(C=C2)C3=CC4=C(C=C3)N=C([NH]4)C5=CC=CC(=C5)[*])[*] | Polybenzimidazole | 1.42 | 0 | PBI | poly[2,2’-(m-phenylen)-5,5’-bisbenzimidazole] | Celazole; Hozole; Imidite
O=C=N[R1]N=C=O.O[R2]O.O[R3]O | N(=C=O)[R]N=C=O.O[R]O.O[R]O | Thermoplastic polyurethane | 1.06 | 0 | TPU |  | Epamould; Epaline; Epacol; Pakoflex; Elastollan; Pearlthane; Desmopan; Estane; Pellethane; Irogran; Exelast EC; Laripur; Avalon; Isothane; Zythane; Boost; LUVOSINT
*CC(CC(*)C(=O)OCC(C)O)C(=O)OC(C)CO | C(C(CC(C(=O)OCC(C)O)[*])C(=O)OC(C)CO)[*] | Poly(2-hydroxyethyl acrylate) | 1.29 | 0 | PHEA | Poly(2-hydroxyethyl propenoate)
*NCCC(C)CC(C)(C)CNC(=O)c1ccc(C(*)=O)cc1 | *NCCCCCCNC(=O)c1ccc(C(*)=O)cc1 | Nylon 6(3)T | 1.12 | 0 | PA 6(3)T; PA63T | Poly(trimethyl hexamethylene terephthalamide); polyamide 6(3)T; Poly(trimethyl hexamethylene terephthalamide) resin
[*]CC[*].C([*])C([*])(OC(=O)C) | C(C[*])[*].C(C(OC(C)=O)[*])[*] | Poly(ethylene-vinyl acetate) | 0.93 | 0.01 | EVA; PEVA | ethylene-vinyl acetate; Poly(ethylene-co-vinyl acetate); Polyethylene-vinyl acetate copolymer | Elvax 350; Polybond; Elvax
*Oc4ccc(c3ccc(Oc2ccc(S(=O)(=O)c1ccc(*)cc1)cc2)cc3)cc4 | O(C1=CC=C(C=C1)C2=CC=C(OC3=CC=C(C=C3)[S](=O)(=O)C4=CC=C(C=C4)[*])C=C2)[*] | Polyphenylsulfone | 1.29 | 0 | PPSF; PPSU |  | Radel; Veriva; Tecason; Veriva VR-500
CC(C)(C1=CC=C(C=C1)OC2=CC(=C(C=C2)C#N)C#N)C3=CC=C(C=C3)OC4=CC(=C(C=C4)C#N)C#N | CC(C)(C1=CC=C(OC2=CC(=C(C=C2)C#N)C#N)C=C1)C3=CC=C(OC4=CC(=C(C=C4)C#N)C#N)C=C3 | bisphenol-A phthalonitrile resin | 1.2 | 0 | P(Baph); BPA-Ph | 2,2-bis[4-(3,4-dicyanophenoxy)phenyl]propane
*OCCCCOC(=O)CCC(*)=O | O(CCCCOC(=O)CCC(=O)[*])[*] | Polybutylene succinate | 1.26 | 0 | PBS | Poly(tetramethylene succinate); poly-butylene succinate | Bionolle; GsPLA
*CC(*)(F)F.*C(F)(F)C(*)(F)C(F)F | C(C(F)(F)[*])[*].FC(F)(C(F)(C(F)F)[*])[*] | Poly(vinylidene fluoride-co-hexafluoropropylene) | 1.78 | 0 | P(VDF-HFP) |  | Kynar
*CC(*)(F)F.*C(F)C(*)(F)F.*C(F)(F)C(*)(F)Cl | C(C(F)(F)[*])[*].FC(C(F)(F)[*])[*].FC(F)(C(F)(Cl)[*])[*] | Poly(vinylidene fluoride-co-trifluoroethylene-co-chlorotrifluoroethylene) | 1.8 | 0 | P(VDF-TrFE-CTFE) |  | Piezotech RT
*CC(*)(F)F.*C(F)(F)C(*)(F)Cl | C(C(F)(F)[*])[*].FC(F)(C(F)(Cl)[*])[*] | Poly(vinylidene fluoride-co-chlorotrifluoroethylene) | 1.82 | 0 | P(VDF-CTFE)
*CC(*)c1ccccc1.*CC*.*CC(*)CC.*CC(*)c1ccccc1 | C(C[*])[*].C(C(CC)[*])[*].C(C(C1=CC=CC=C1)[*])[*].C(C(C2=CC=CC=C2)[*])[*] | Poly[styrene-b-(ethylene-ran-butylene)-b-styrene] | 0.91 | 0 | S-SEBS; S-EB-S
C([*])C([*])(C)(C(=O)OC).C([*])C([*])(C(=O)OCCCC).C([*])C([*])(C)(C(=O)OC) | C(C(C(=O)OCCCC)[*])[*].C(C(C)(C(=O)OC)[*])[*].C(C(C)(C(=O)OC)[*])[*] | Poly(methyl methacrylate)-block-poly(n-butyl acrylate)-block-poly(methyl methacrylate) | 1.11 | 0 | PMMA-PnBA-PMMA
C([*])C([*])(C)(C(=O)OC).C([*])C([*])(C(=O)OCCCC) | C(C(C(=O)OCCCC)[*])[*].C(C(C)(C(=O)OC)[*])[*] | Poly(methyl methacrylate)-block-poly(n-butyl acrylate) | 1.088 | 0 | PMMA-PnBA
C([*])C([*])(C)(C(=O)OC).C([*])C([*])(C(=O)OC(C)(C)(C)) | C(C(C(=O)OC(C)(C)C)[*])[*].C(C(C)(C(=O)OC)[*])[*] | Poly(methyl methacrylate)-block-poly(t-butyl acrylate) | 1.101 | 0 | PMMA-PtBA
*CC(*)c1ccccc1.*CC(*)C#N | C(C(C#N)[*])[*].C(C(C1=CC=CC=C1)[*])[*] | Poly(styrene-co-acrylonitrile) | 1.08 | 0 | SAN; SAN24 | styrene-acrylonitrile resin | Luran 358N
*CC*.*CC(*)C.*C1C(*)C/2CC1CC2=C\C | C(C[*])[*].C(C(C)[*])[*].C\C=C/1CC2C(C(C1C2)[*])[*] | ethylene propylene diene monomer rubber | 1.5 | 0.6 | EPDM; EPDM rubber | ethylene-propylene-ethylidene-norbornene rubber
*CC(O)COc2ccc(C(C)(C)c1ccc(O*)cc1)cc2 | C(C(O)COC1=CC=C(C=C1)C(C)(C)C2=CC=C(O[*])C=C2)[*] | Bisphenol-A-epoxy vinyl ester resin | 1.12 | 0.07 | VER | epoxy vinyl ester resin; epoxy-based vinyl ester resins; Acrylated Epoxy Resins; Bisphenol-A-Epoxy Vinyl Esters; Phenoxy resin; Polyhydroxyl Ethers | DION 9100; DION 9102; CoREZYN; CORVE 8100; CORVE 8300
*Cc1ccc(*)cc1OCC(O)COC(=O)C(=C)C | C(C1=C(OCC(O)COC(=O)C(C)=C)C=C(C=C1)[*])[*] | Epoxy novolac viny ester resin | 1.09 | 0.01 | NVE | Epoxy novolac vinyl ester; Novolac Epoxy-based Vinyl Ester Resins | CORVE 8730; CORVE 8740; CORVE 8500; CORVE 8180; CoREZYN; F086; XR 2227; XR 4140; XR 4198; NVE-4; NVE-5
*CC(*)(F)F.*C(F)C(*)(F)F | C(C(F)(F)[*])[*].FC(C(F)(F)[*])[*] | Poly(vinylidene fluoride-co-trifluoroethylene) | 1.879 | 0 | P(VDF-TrFE) |  | Solvene
*OCCC(=O)/C=C/C(=O)OCCOC(=O)c1ccccc1C(=O)O* | O(CCC(=O)\C=C\C(=O)OCCOC(=O)C1=C(C=CC=C1)C(O[*])=O)[*] | Unsaturated polyester resin | 1.17 | 0.06 | UPR
*CN([R'])Cc2cc([R]c1cc(*)c(O)c(CN([R'])C*)c1)cc(*)c2O | C(N(CC1=C(O)C(=CC(=C1)[R]C2=CC(=C(O)C(=C2)[*])CN(C[*])[R])[*])[R])[*] | Poly(benzoxazine) | 1.2 | 0 | P(BA-a); Poly(BA-a); BXZ; PBA-a |  | ARALDITE MT 35600; ARALDITE MT 35700 BF-BXZ; ARALDITE MT 35900; ARALDITE MT 36000
*C(F)(F)CC(F)([R])C(*)(F)F | FC(F)(CC(F)(C(F)(F)[*])[R])[*] | Fluoroelastomer | 1.85 | 0 | FKM |  | Viton
*C/C=C\C* | C(\C=C/C[*])[*] | Polybutadiene | 0.9 | 0 | BR; PB; PBD | butadiene rubber | Phillips cis-4; Ameripol CB; Budene; Buna; Buna CB; Cariflex BR; Cis; Cisdene; Diene; Europrene Cis; Europrene Sol P; Finaprene Cis; Finaprene PB; Intene; Intolene; JSR-BR; Neocis; Nipol; Phillips cis-4; Solprene; Synpol-EBR; Taktene
*OC2OC(CO[R])C(OC1OC(CO[R])C(*)C(O[R])C1O[R])C(O[R])C2O[R] | O(CC1C(C(O[R])C(O[R])C(O1)OC2C(O[R])C(O[R])C(O[*])OC2CO[R])[*])[R] | Cellulose acetate butyrate | 1.25 | 0 | CAB | Cabufocon; cellulose aceto-butyrate
C(C1C2C(C(C(O1)OC3C(OC(C(C3O)O)OC4C(OC(C(C4O)O)OC5C(OC(C(C5O)O)OC6C(OC(C(C6O)O)OC7C(OC(O2)C(C7O)O)CO)CO)CO)CO)CO)O)O)O.*CCO* | C(CO[*])[*].OCC1OC2OC3C(O)C(O)C(OC3CO)OC4C(O)C(O)C(OC4CO)OC5C(O)C(O)C(OC5CO)OC6C(O)C(O)C(OC6CO)OC7C(O)C(O)C(OC7CO)OC1C(O)C2O | Polyrotaxane | 1.3 | 0 | PRX; PR
*OCC3CC(O)C(O)C(OC2C(O)C(O)C(OC1C(O)C(O)C(O*)OC1CO)OC2CO)O3 | O(CC1CC(O)C(O)C(O1)OC2C(O)C(O)C(OC2CO)OC3C(O)C(O)C(O[*])OC3CO)[*] | Pullulan | 1.5 | 0.1 |  | E1204
C(C(C1=CC=NC=C1)[*])[*] | C(C(C1=CC=NC=C1)[*])[*] | Poly(4-vinyl pyridine) | 1.1 | 0 | P4VP | 4-Vinylpyridine polymer; Poly(p-vinyl pyridine)
*Nc2ccc(NC(=O)c1ccc(C(*)=O)cc1)cc2 | N(C1=CC=C(NC(=O)C2=CC=C(C(=O)[*])C=C2)C=C1)[*] | Poly(paraphenylene terephthalamide) | 1.44 | 0 |  | Poly(p-phenylene terephthalamide); Poly(p-phenylenediamine-terephthalic acid amide); Poly(imino-1,4-phenyleneiminocarbonyl-1,4-phenylenecarbonyl) | Kevlar
*C(=O)c3ccc(C(=O)c2ccc(Oc1ccc(*)cc1)cc2)cc3 | O=C(C1=CC=C(C=C1)C(=O)C2=CC=C(OC3=CC=C(C=C3)[*])C=C2)[*] | Polyetherketoneketone | 1.28 | 0 | PEKK | Poly(1,4-phenyleneoxy-1,4-phenylenecarbonyl-1,4-phenylenecarbonyl); (Poly-Ether-Ketone-Ketone) | Kepstan
*CC(*)C#N.*CC=CC*.*CC(*)C1=CC=CC=C1 | C(C(C#N)[*])[*].C(C(C1=CC=CC=C1)[*])[*].C(C=CC[*])[*] | Acrylonitrile butadiene styrene | 1.07 | 0.01 | ABS | poly(acrylonitrile-butadiene-styrene); ABS resin | Novodur
C(CCOCC1CO1)COCC2CO2 | C(CCOCC1CO1)COCC2CO2 | DGEBD Epoxy Resin | 1.1 | 0 | DGEBD | diglycidyl ether of 1,4-butanediol; 1,4-Butanediol diglycidyl ether