## Sheet1
nm_entry | std_name | density_g_cm3
Aluminium dioxide | Aluminium oxide | 3.95
high abrasion furnace black | Carbon black | 1.7
titanium dioxide | Titanium dioxide | 4.23
Graphite Nanoplatelets | Graphite | 2.266
HiPCO single-wall carbon nanotubes | Single-wall carbon nanotubes | 1.8
carbon nanofibers | Carbon nanofibers | 2.1
montmorillonite | Montmorillonite | 2.35
sodium montmorillonite | Montmorillonite | 2.35
silicon dioxide | Silicon dioxide | 2.65
graphite nanoplates | Graphite | 2.266
Synthetic fluorine mica | Fluorine mica | 2.9
Sepiolite | Sepiolite | 2.14
cellulose nanowhiskers | Cellulose | 2.6
silica nanoparticles | Silicon dioxide | 2.65
polyaniline | Polyaniline | 1.245
graphite oxide | Graphite oxide | 1.8
cellulose nanocrystal | Cellulose | 2.6
Al2O3 | Aluminium oxide | 3.95
octyldimethylmethoxysilane | Methoxy(dimethyl)octylsilane | 0.813
multi-walled carbon nanotubes | Multi-wall carbon nanotubes | 2.6
Iron Oxide - Barium Titanate core-shell nanoparticles | Iron oxide - barium titanate core-shell nanoparticles | 5.63
Carbon Black | Carbon black | 1.7
anatase type nanosized titanium dioxide | Titanium dioxide | 4.23
multi-wall carbon nanotubes | Multi-wall carbon nanotubes | 2.6
single-walled carbon nanotubes | Single-wall carbon nanotubes | 1.8
Titanium dioxide | Titanium dioxide | 4.23
graphene platelet | Graphene | 2.267
Alumina | Aluminium oxide | 3.95
graphene oxide | Graphene oxide | 1.91
chloropropyldimethylethoxysilane | (3-Chloropropyl)(ethoxy)dimethylsilane | 0.932
aluminum | Aluminium | 2.7
Calcium Carbonate | Calcium carbonate | 2.71
expanded graphite | Graphite | 2.266
carbon nanotube | Single-wall carbon nanotubes | 1.8
clay | Clay | 1.33
SiC powder | Silicon carbide | 3.21
Silver | Silver | 10.5
graphite nanoplatelets | Graphite | 2.266
Functionalized graphene sheets | Graphene | 2.267
graphene platelets | Graphene | 2.267
calcium carbonate | Calcium carbonate | 2.71
Silver nitrate | Silver nitrate | 4.35
graphene nanoplatelets | Graphene | 2.267
silver hexafluoroantimonate | Silver hexafluoroantimonate | 4.75
Titanium Dioxide | Titanium dioxide | 4.23
functionalised multi-wall carbon nanotubes | Multi-wall carbon nanotubes | 2.6
montmorillonite K-10 | Montmorillonite | 2.35
graphite (as received) | Graphite | 2.266
alumina | Aluminium oxide | 3.95
reactive fluorine polyhedral oligomeric silsesquioxane | Reactive fluorine polyhedral oligomeric silsesquioxane | 1.1
Iron (II,III) Oxide | Iron(II,III) oxide | 5.17
magnesium oxide | Magnesium oxide | 3.58
Silica | Silicon dioxide | 2.65
silver | Silver | 10.5
graphene | Graphene | 2.267
Ba0.7Sr0.3TiO3 | Barium strontium titanate | 4.91
cellulose nanocrystals | Cellulose | 2.6
TiO2 | Titanium dioxide | 4.23
carbon black | Carbon black | 1.7
barium titanate | Barium titanate | 6.02
graphitic nanoplatelets | Graphite | 2.266
Zinc Oxide | Zinc oxide | 5.61
ZnO | Zinc oxide | 5.61
Montmorillonite | Montmorillonite | 2.35
aminopropyldimethylethoxysilane | Aminopropyldimethylethoxysilane | 0.857
titania | Titanium dioxide | 4.23
Silicon dioxide | Silicon dioxide | 2.65
barium strontium titanate | Barium strontium titanate | 4.91
GO | Graphene oxide | 1.91
graphite | Graphite | 2.266
nanosilica | Silicon dioxide | 2.65
calcium copper titanate | Calcium copper titanate | 4.7
zinc oxide | Zinc oxide | 5.61
silica | Silicon dioxide | 2.65
exfoliated graphite nanoplatelets | Graphite | 2.266
Barium Titanate | Barium titanate | 6.02
zirconium dioxide | Zirconium dioxide | 5.68
Ag | Silver | 10.5
SiO2 | Silicon dioxide | 2.65
CaCO3 | Calcium carbonate | 2.71
BaTiO3 | Barium titanate | 6.02
ZrO2 | Zirconium dioxide | 5.68
MgO | Magnesium oxide | 3.58
Fe3O4 | Iron(II,III) oxide | 5.17
FeO | Iron(II,III) oxide | 5.17
Fe2O3 | Iron(II,III) oxide | 5.17
Octakis(dimethylsiloxyhexafluoropropylglycidyl ether)silsesquioxane | Octakis(dimethylsiloxyhexafluoropropylglycidyl ether)silsesquioxane | 1.09
OFG | Octakis(dimethylsiloxyhexafluoropropylglycidyl ether)silsesquioxane | 1.09
Acetylene black | Carbon black | 1.7
Channel black | Carbon black | 1.7
Furnace black | Carbon black | 1.7
Lamp black | Carbon black | 1.7
Thermal black | Carbon black | 1.7
C.I. Pigment Black 6 | Carbon black | 1.7
HAF | Carbon black | 1.7
SAF | Carbon black | 1.7
multi-walled CNT | Multi-wall carbon nanotubes | 2.6
single-walled CNT | Single-wall carbon nanotubes | 1.8
MWCNT | Multi-wall carbon nanotubes | 2.6
SWCNT | Single-wall carbon nanotubes | 1.8
MWNT | Multi-wall carbon nanotubes | 2.6
SWNT | Single-wall carbon nanotubes | 1.8
multi-walled CNTs | Multi-wall carbon nanotubes | 2.6
single-walled CNTs | Single-wall carbon nanotubes | 1.8
multi-walled carbon nanotube | Multi-wall carbon nanotubes | 2.6
single-walled carbon nanotube | Single-wall carbon nanotubes | 1.8
multi-walled carbon nanotubes | Multi-wall carbon nanotubes | 2.6
single-walled carbon nanotubes | Single-wall carbon nanotubes | 1.8
dodecylbenzene sulfonic acid | Dodecylbenzenesulfonic acid | 1
Bentonite clay | Bentonite | 2.5
MWCNTs | Multi-wall carbon nanotubes | 2.6
SWCNTs | Single-wall carbon nanotubes | 1.8
MWNTs | Multi-wall carbon nanotubes | 2.6
SWNTs | Single-wall carbon nanotubes | 1.8
Cloisite | Montmorillonite | 2.35
CaCu3Ti4O12 | Calcium copper titanate | 4.7
CCTO | Calcium copper titanate | 4.7
CCTO ceramics | Calcium copper titanate | 4.7
9-anthracenemethanol | 9-Anthracenemethanol | 1.214
C60 | Buckminsterfullerene | 1.65
Fullerene | Buckminsterfullerene | 1.65
OMLS | Organo-modified layered silicates | 1.98
rGO | Reduced graphene oxide | 1.91
PbS | Lead(II) sulfide | 7.6
Cu(HO3PC6H5)2 | Copper(II) phenyl phosphate | 1.807
CuPP | Copper(II) phenyl phosphate | 1.807
Copper phenylphosphate | Copper(II) phenyl phosphate | 1.807
Colloidal silica | Silicon dioxide | 2.65
Morrocan montmorillonite | Montmorillonite | 2.35
MMT | Montmorillonite | 2.35
Molybdenum Disulphide | Molybdenum Disulfide | 5.06
MoS2 | Molybdenum disulfide | 5.06
fumed silica | Silicon dioxide | 2.65
silica gel | Silicon dioxide | 2.65
exfoliated graphene | Graphene | 2.267
expandable graphite | Graphite | 2.266
multilayer graphene nanoplatelets | Graphene | 2.267
OMMT | Montmorillonite | 2.35
electrospun polyacrylonitrile | Poly(acrylonitrile) | 1.184
electrospun polyvinyl alcohol | Poly(vinyl alcohol) | 1.21
PAN | Poly(acrylonitrile) | 1.184
PVA | Poly(vinyl alcohol) | 1.21
talc | Talcum | 2.75
TPP | Triphenyl phosphate | 1.18
White mineral oil | Mineral oil | 0.848
White spirits | Mineral oil | 0.848
Paraffin oil | Mineral oil | 0.848
Paraffinum liquidum | Mineral oil | 0.848
AuNPs | Gold | 19.32
Au | Gold | 19.32
Na2TiO3 | Sodium titanate nanotubes | 1.1
TiNT | Sodium titanate nanotubes | 1.1
TiNTs | Sodium titanate nanotubes | 1.1
Titanate nanotubes | Sodium titanate nanotubes | 1.1
OAPS | Octa(aminophenyl) polyhedral oligomeric silsesquioxane | 1.1
OAP-POSS | Octa(aminophenyl) polyhedral oligomeric silsesquioxane | 1.1